## Sheet1
Line No. | Nominal Composition | Product Form | Spec. No. | Type/Grade | Alloy Desig./ UNS No. | Class/ Condition/ Temper | Size/ Thickness, mm | P-No. | Group No. | Min. Tensile Strength, MPa | Min. Yield Strength, MPa | Applicability and Max. Temperature Limits (NP = Not Permitted) (SPT = Supports Only) I | Applicability and Max. Temperature Limits (NP = Not Permitted) (SPT = Supports Only) III | Applicability and Max. Temperature Limits (NP = Not Permitted) (SPT = Supports Only) VIII-1 | Applicability and Max. Temperature Limits (NP = Not Permitted) (SPT = Supports Only) XII | External Pressure Chart No. | Notes | Maximum Allowable Stress, MPa , for Metal Temperature, °C , Not Exceeding 40 | Maximum Allowable Stress, MPa , for Metal Temperature, °C , Not Exceeding 65 | Maximum Allowable Stress, MPa , for Metal Temperature, °C , Not Exceeding 100 | Maximum Allowable Stress, MPa , for Metal Temperature, °C , Not Exceeding 125 | Maximum Allowable Stress, MPa , for Metal Temperature, °C , Not Exceeding 150 | Maximum Allowable Stress, MPa , for Metal Temperature, °C , Not Exceeding 200 | Maximum Allowable Stress, MPa , for Metal Temperature, °C , Not Exceeding 250 | Maximum Allowable Stress, MPa , for Metal Temperature, °C , Not Exceeding 300 | Maximum Allowable Stress, MPa , for Metal Temperature, °C , Not Exceeding 325 | Maximum Allowable Stress, MPa , for Metal Temperature, °C , Not Exceeding 350 | Maximum Allowable Stress, MPa , for Metal Temperature, °C , Not Exceeding 375 | Maximum Allowable Stress, MPa , for Metal Temperature, °C , Not Exceeding 400 | Maximum Allowable Stress, MPa , for Metal Temperature, °C , Not Exceeding 425 | Maximum Allowable Stress, MPa , for Metal Temperature, °C , Not Exceeding 450 | Maximum Allowable Stress, MPa , for Metal Temperature, °C , Not Exceeding 475 | Maximum Allowable Stress, MPa , for Metal Temperature, °C , Not Exceeding 500 | Maximum Allowable Stress, MPa , for Metal Temperature, °C , Not Exceeding 525 | Maximum Allowable Stress, MPa , for Metal Temperature, °C , Not Exceeding 550 | Maximum Allowable Stress, MPa , for Metal Temperature, °C , Not Exceeding 575 | Maximum Allowable Stress, MPa , for Metal Temperature, °C , Not Exceeding 600 | Maximum Allowable Stress, MPa , for Metal Temperature, °C , Not Exceeding 625 | Maximum Allowable Stress, MPa , for Metal Temperature, °C , Not Exceeding 650 | Maximum Allowable Stress, MPa , for Metal Temperature, °C , Not Exceeding 675 | Maximum Allowable Stress, MPa , for Metal Temperature, °C , Not Exceeding 700 | Maximum Allowable Stress, MPa , for Metal Temperature, °C , Not Exceeding 725 | Maximum Allowable Stress, MPa , for Metal Temperature, °C , Not Exceeding 750 | Maximum Allowable Stress, MPa , for Metal Temperature, °C , Not Exceeding 775 | Maximum Allowable Stress, MPa , for Metal Temperature, °C , Not Exceeding 800 | Maximum Allowable Stress, MPa , for Metal Temperature, °C , Not Exceeding 825 | Maximum Allowable Stress, MPa , for Metal Temperature, °C , Not Exceeding 850 | Maximum Allowable Stress, MPa , for Metal Temperature, °C , Not Exceeding 875 | Maximum Allowable Stress, MPa , for Metal Temperature, °C , Not Exceeding 900
1 | Carbonsteel | Sheet | SA–1008 | CS–A | … | … | … | 1 | 1 | 275 | 140 | NP | NP | 343 | NP | CS–6 | … | 78.6 | 78.6 | 78.6 | 78.6 | 78.6 | 78.6 | 76 | 71.6 | 69.6 | 67.8 | … | … | … | … | … | … | … | … | … | … | … | … | … | … | … | … | … | … | … | … | … | …
2 | Carbonsteel | Sheet | SA–1008 | CS–B | … | … | … | 1 | 1 | 275 | 140 | NP | NP | 343 | NP | CS–6 | … | 78.6 | 78.6 | 78.6 | 78.6 | 78.6 | 78.6 | 76 | 71.6 | 69.6 | 67.8 | … | … | … | … | … | … | … | … | … | … | … | … | … | … | … | … | … | … | … | … | … | …
3 | Carbonsteel | Bar | SA–675 | 45 | … | … | … | 1 | 1 | 310 | 155 | NP | 343 | 482 | 343 | CS–6 | G10, G22, T10 | 88.9 | 88.9 | 88.9 | 88.9 | 88.9 | 88.4 | 85 | 80.7 | 78.4 | 75.8 | 73.5 | 71.5 | 64 | 56.1 | 44.5 | 31.7 | … | … | … | … | … | … | … | … | … | … | … | … | … | … | … | …
4 | Carbonsteel | Wld.pipe | SA–134 | A283A | … | … | … | 1 | 1 | 310 | 165 | NP | 149 | NP | NP | CS–1 | W12 | 88.9 | 88.9 | 88.9 | 88.9 | 88.9 | … | … | … | … | … | … | … | … | … | … | … | … | … | … | … | … | … | … | … | … | … | … | … | … | … | … | …
5 | Carbonsteel | Plate | SA–283 | A | … | … | … | 1 | 1 | 310 | 165 | NP | 149 | 343 | 343 | CS–1 | … | 88.9 | 88.9 | 88.9 | 88.9 | 88.9 | 88.9 | 88.9 | 86.3 | 83.8 | 81.4 | … | … | … | … | … | … | … | … | … | … | … | … | … | … | … | … | … | … | … | … | … | …
6 | Carbonsteel | Plate | SA–285 | A | K01700 | … | … | 1 | 1 | 310 | 165 | 482 | 371 | 482 | 343 | CS–1 | G10, T2 | 88.9 | 88.9 | 88.9 | 88.9 | 88.9 | 88.9 | 88.9 | 86.3 | 83.8 | 81.4 | 78.8 | 73.4 | 64 | 56.1 | 44.5 | 31.7 | … | … | … | … | … | … | … | … | … | … | … | … | … | … | … | …
7 | Carbonsteel | Wld.pipe | SA–672 | A45 | K01700 | … | … | 1 | 1 | 310 | 165 | NP | 371 | NP | NP | CS–1 | S6, W10, W12 | 88.9 | 88.9 | 88.9 | 88.9 | 88.9 | 88.9 | 88.9 | 86.3 | 83.8 | 81.4 | 78.8 | … | … | … | … | … | … | … | … | … | … | … | … | … | … | … | … | … | … | … | … | …
8 | Carbonsteel | Sheet | SA–414 | A | K01501 | … | … | 1 | 1 | 310 | 170 | NP | NP | 482 | 343 | CS–1 | G10, T2 | 88.9 | 88.9 | 88.9 | 88.9 | 88.9 | 88.9 | 88.9 | 88.5 | 87.5 | 84.8 | 81.2 | 73.4 | 64 | 56.1 | 44.5 | 31.7 | … | … | … | … | … | … | … | … | … | … | … | … | … | … | … | …
9 | Carbonsteel | Wld.tube | SA–178 | A | K01200 | … | … | 1 | 1 | 325 | 180 | 538 | NP | NP | NP | CS–1 | G4, G10, S1, T2, W13 | 92.4 | 92.4 | 92.4 | 92.4 | 92.4 | 92.4 | 92.4 | 91.9 | 90.7 | 87.8 | 84.3 | 73.3 | 63.9 | 56.2 | 44.5 | 31.9 | 21.8 | 12.7 | … | … | … | … | … | … | … | … | … | … | … | … | … | …
10 | Carbonsteel | Wld.tube | SA–178 | A | K01200 | … | … | 1 | 1 | 325 | 180 | 538 | NP | 538 | 343 | CS–1 | G3, G10, G24, S1, T2, W6 | 78.6 | 78.6 | 78.6 | 78.6 | 78.6 | 78.6 | 78.6 | 78.1 | 77.1 | 74.7 | 71.4 | 62.3 | 54.2 | 47.6 | 37.7 | 27.1 | 18.5 | 10.6 | … | … | … | … | … | … | … | … | … | … | … | … | … | …
11 | Carbonsteel | Smls.tube | SA–179 | … | K01200 | … | … | 1 | 1 | 325 | 180 | NP | NP | 482 | 343 | CS–1 | G10, T2 | 92.4 | 92.4 | 92.4 | 92.4 | 92.4 | 92.4 | 92.4 | 91.9 | 90.7 | 87.8 | 84.3 | 73.3 | 63.9 | 56.2 | 44.5 | 31.9 | … | … | … | … | … | … | … | … | … | … | … | … | … | … | … | …
12 | Carbonsteel | Smls.tube | SA–192 | … | K01201 | … | … | 1 | 1 | 325 | 180 | 538 | NP | 538 | 343 | CS–1 | G10, S1, T2 | 92.4 | 92.4 | 92.4 | 92.4 | 92.4 | 92.4 | 92.4 | 91.9 | 90.7 | 87.8 | 84.3 | 73.3 | 63.9 | 56.2 | 44.5 | 31.9 | 21.8 | 12.7 | … | … | … | … | … | … | … | … | … | … | … | … | … | …
13 | Carbonsteel | Wld.tube | SA–214 | … | K01807 | … | … | 1 | 1 | 325 | 180 | NP | NP | 538 | 343 | CS–1 | G24, T2, W6 | 78.6 | 78.6 | 78.6 | 78.6 | 78.6 | 78.6 | 78.6 | 78.1 | 77.1 | 74.7 | 71.4 | 62.3 | 54.2 | 47.6 | 37.7 | 27.1 | 18.5 | 10.6 | … | … | … | … | … | … | … | … | … | … | … | … | … | …
14 | Carbonsteel | Smls.tube | SA–556 | A2 | K01807 | … | … | 1 | 1 | 325 | 180 | NP | NP | 538 | 343 | CS–1 | G10, T2 | 92.4 | 92.4 | 92.4 | 92.4 | 92.4 | 92.4 | 92.4 | 91.9 | 90.7 | 87.8 | 84.3 | 73.3 | 63.9 | 56.2 | 44.5 | 31.9 | 21.8 | 12.7 | … | … | … | … | … | … | … | … | … | … | … | … | … | …
15 | Carbonsteel | Wld.tube | SA–557 | A2 | K01807 | … | … | 1 | 1 | 325 | 180 | NP | NP | 538 | 343 | CS–1 | G24, T2, W6 | 78.6 | 78.6 | 78.6 | 78.6 | 78.6 | 78.6 | 78.6 | 78.1 | 77.1 | 74.7 | 71.4 | 62.3 | 54.2 | 47.6 | 37.7 | 27.1 | 18.5 | 10.6 | … | … | … | … | … | … | … | … | … | … | … | … | … | …
16 | Carbonsteel | Wld.pipe | SA–53 | E/A | K02504 | … | … | 1 | 1 | 330 | 205 | 482 | NP | NP | NP | CS–2 | G3, G10, S1, T2 | 80.7 | 80.7 | 80.7 | 80.7 | 80.7 | 80.7 | 80.7 | 80.7 | 80.7 | 79.8 | 71.6 | 62.3 | 53.7 | 43.9 | 32.9 | 21.7 | … | … | … | … | … | … | … | … | … | … | … | … | … | … | … | …
17 | Carbonsteel | Wld.pipe | SA–53 | E/A | K02504 | … | … | 1 | 1 | 330 | 205 | 482 | 149 | NP | NP | CS–2 | G10, S1, T2, W12, W13 | 94.5 | 94.5 | 94.5 | 94.5 | 94.5 | 94.5 | 94.5 | 94.5 | 94.5 | 93.5 | 84.5 | 73.3 | 62.8 | 51.2 | 38.3 | 25.3 | … | … | … | … | … | … | … | … | … | … | … | … | … | … | … | …
18 | Carbonsteel | Wld.pipe | SA–53 | E/A | K02504 | … | … | 1 | 1 | 330 | 205 | NP | NP | 482 | 343 | CS–2 | G24, T2, W6 | 80.7 | 80.7 | 80.7 | 80.7 | 80.7 | 80.7 | 80.7 | 80.7 | 80.7 | 79.8 | 71.6 | 62.4 | 54.9 | 47.5 | 40.1 | 32.6 | … | … | … | … | … | … | … | … | … | … | … | … | … | … | … | …
19 | Carbonsteel | Wld.pipe | SA–53 | F/A | … | … | … | 1 | 1 | 330 | 205 | 399 | NP | NP | NP | CS–2 | G2, G10, S10, T2, W15 | 56.5 | 56.5 | 56.5 | 56.5 | 56.5 | 56.5 | 56.5 | 56.5 | 56.5 | 56 | 50.7 | 43.8 | … | … | … | … | … | … | … | … | … | … | … | … | … | … | … | … | … | … | … | …
20 | Carbonsteel | Smls.pipe | SA–53 | S/A | K02504 | … | … | 1 | 1 | 330 | 205 | 482 | 149 | NP | NP | CS–2 | G10, S1, T2 | 94.5 | 94.5 | 94.5 | 94.5 | 94.5 | 94.5 | 94.5 | 94.5 | 94.5 | 93.5 | 84.5 | 73.3 | 62.8 | 51.2 | 38.3 | 25.3 | … | … | … | … | … | … | … | … | … | … | … | … | … | … | … | …
21 | Carbonsteel | Smls.pipe | SA–53 | S/A | K02504 | … | … | 1 | 1 | 330 | 205 | NP | 371 | 482 | 343 | CS–2 | G10, T2 | 94.5 | 94.5 | 94.5 | 94.5 | 94.5 | 94.5 | 94.5 | 94.5 | 94.5 | 93.6 | 84.4 | 73.3 | 64.7 | 56 | 47.6 | 36.2 | … | … | … | … | … | … | … | … | … | … | … | … | … | … | … | …
22 | Carbonsteel | Smls.pipe | SA–106 | A | K02501 | … | … | 1 | 1 | 330 | 205 | 538 | 371 | 538 | 343 | CS–2 | G10, S1, T1 | 94.5 | 94.5 | 94.5 | 94.5 | 94.5 | 94.5 | 94.5 | 94.5 | 94.5 | 93.6 | 84.4 | 73.3 | 64.7 | 56 | 47.6 | 36.2 | 23.5 | 11.2 | … | … | … | … | … | … | … | … | … | … | … | … | … | …
23 | Carbonsteel | Wld.pipe | SA–135 | A | … | … | … | 1 | 1 | 330 | 205 | NP | NP | 482 | 343 | CS–2 | G24, T2, W6 | 80.7 | 80.7 | 80.7 | 80.7 | 80.7 | 80.7 | 80.7 | 80.7 | 80.7 | 79.8 | 71.6 | 62.4 | 54.9 | 47.5 | 40.1 | 32.6 | … | … | … | … | … | … | … | … | … | … | … | … | … | … | … | …
24 | Carbonsteel | Forgedpipe | SA–369 | FPA | K02501 | … | … | 1 | 1 | 330 | 205 | 538 | NP | NP | NP | CS–2 | G10, S1, T1 | 94.5 | 94.5 | 94.5 | 94.5 | 94.5 | 94.5 | 94.5 | 94.5 | 94.5 | 93.5 | 84.5 | 73.3 | 62.8 | 51.2 | 38.3 | 25.3 | 14.9 | 5.88 | … | … | … | … | … | … | … | … | … | … | … | … | … | …
25 | Carbonsteel | Wld.pipe | SA–587 | … | K11500 | … | … | 1 | 1 | 330 | 205 | NP | 149 | NP | NP | CS–2 | … | 94.5 | 94.5 | 94.5 | 94.5 | 94.5 | … | … | … | … | … | … | … | … | … | … | … | … | … | … | … | … | … | … | … | … | … | … | … | … | … | … | …
26 | Carbonsteel | Wld.pipe | SA–587 | … | K11500 | … | … | 1 | 1 | 330 | 205 | NP | NP | 454 | 343 | CS–2 | G24, T2, W6 | 80.7 | 80.7 | 80.7 | 80.7 | 80.7 | 80.7 | 80.7 | 80.7 | 80.7 | 79.8 | 71.6 | 62.4 | 54.9 | 47.5 | 40.1 | … | … | … | … | … | … | … | … | … | … | … | … | … | … | … | … | …
27 | Carbonsteel | Bar | SA–675 | 50 | … | … | … | 1 | 1 | 345 | 170 | NP | 343 | NP | NP | CS–1 | … | 98.6 | 98.6 | 98.6 | 98.6 | 98.6 | 98.1 | 94.7 | 89.8 | 87.3 | 84.9 | … | … | … | … | … | … | … | … | … | … | … | … | … | … | … | … | … | … | … | … | … | …
28 | Carbonsteel | Bar | SA–675 | 50 | … | … | … | 1 | 1 | 345 | 170 | 454 | 371 | 482 | 343 | CS–1 | G10, G15, G22, S1, T2 | 98.6 | 98.6 | 98.6 | 98.6 | 98.6 | 98.1 | 94.7 | 89.8 | 87.3 | 84.9 | 81.2 | 73.4 | 64.7 | 56 | 47.3 | 38.6 | … | … | … | … | … | … | … | … | … | … | … | … | … | … | … | …
29 | Carbonsteel | Wld.pipe | SA–134 | A283B | … | … | … | 1 | 1 | 345 | 185 | NP | 149 | NP | NP | CS–1 | W12 | 98.6 | 98.6 | 98.6 | 98.6 | 98.6 | … | … | … | … | … | … | … | … | … | … | … | … | … | … | … | … | … | … | … | … | … | … | … | … | … | … | …
30 | Carbonsteel | Plate | SA–283 | B | … | … | … | 1 | 1 | 345 | 185 | NP | 149 | 343 | 343 | CS–1 | … | 98.6 | 98.6 | 98.6 | 98.6 | 98.6 | 98.6 | 98.6 | 96.6 | 94.1 | 90.6 | … | … | … | … | … | … | … | … | … | … | … | … | … | … | … | … | … | … | … | … | … | …
31 | Carbonsteel | Plate | SA–285 | B | K02200 | … | … | 1 | 1 | 345 | 185 | 482 | NP | NP | NP | CS–1 | G10, S1, T1 | 98.6 | 98.6 | 98.6 | 98.6 | 98.6 | 98.6 | 98.6 | 96.6 | 94.1 | 90.7 | 85 | 75.4 | 65.6 | 52.8 | 38.6 | 24.3 | … | … | … | … | … | … | … | … | … | … | … | … | … | … | … | …
32 | Carbonsteel | Plate | SA–285 | B | K02200 | … | … | 1 | 1 | 345 | 185 | NP | 371 | 482 | 343 | CS–1 | G10, T1 | 98.6 | 98.6 | 98.6 | 98.6 | 98.6 | 98.6 | 98.6 | 96.6 | 94.1 | 90.6 | 85.1 | 76.8 | 66.8 | 57.8 | 44.9 | 30.9 | … | … | … | … | … | … | … | … | … | … | … | … | … | … | … | …
33 | Carbonsteel | Wld.pipe | SA–672 | A50 | K02200 | … | … | 1 | 1 | 345 | 185 | NP | 371 | NP | NP | CS–1 | S6, T1, W10, W12 | 98.6 | 98.6 | 98.6 | 98.6 | 98.6 | 98.6 | 98.6 | 96.6 | 94.1 | 90.6 | 85.1 | … | … | … | … | … | … | … | … | … | … | … | … | … | … | … | … | … | … | … | … | …
34 | Carbonsteel | Sheet | SA–414 | B | K02201 | … | … | 1 | 1 | 345 | 205 | NP | NP | 482 | 343 | CS–2 | G10, T1 | 98.6 | 98.6 | 98.6 | 98.6 | 98.6 | 98.6 | 98.6 | 98.6 | 98.6 | 96.9 | 84.5 | 76.8 | 66.8 | 57.7 | 44.9 | 30.9 | … | … | … | … | … | … | … | … | … | … | … | … | … | … | … | …
35 | Carbonsteel | Plate | SA/EN10028–3 | P275NH | … | … | 150< t ≤ 250 | 1 | 1 | 350 | 215 | NP | NP | 204 | NP | CS–2 | G10 | 100 | 100 | 100 | 100 | 100 | 100 | … | … | … | … | … | … | … | … | … | … | … | … | … | … | … | … | … | … | … | … | … | … | … | … | … | …
36 | Carbonsteel | Plate | SA/EN10028–2 | P235GH | … | … | ≤60 | 1 | 1 | 360 | 215 | NP | NP | 371 | NP | CS–2 | T11 | 103 | 103 | 103 | 103 | 103 | 103 | 103 | 103 | 103 | 96.8 | 85 | … | … | … | … | … | … | … | … | … | … | … | … | … | … | … | … | … | … | … | … | …
37 | Carbonsteel | Smls.tube | SA/EN10216–2 | P235GH | … | … | 40< t ≤ 60 | 1 | 1 | 360 | 215 | 538 | NP | 538 | NP | CS–2 | G10, S1, T2, W14 | 103 | 103 | 103 | 103 | 103 | 103 | 103 | 103 | 103 | 103 | 102 | 89.1 | 75.4 | 62.6 | 45.5 | 31.6 | 21.9 | 12.7 | … | … | … | … | … | … | … | … | … | … | … | … | … | …
38 | Carbonsteel | Plate | SA/EN10028–3 | P275NH | … | … | 100< t ≤ 150 | 1 | 1 | 360 | 225 | NP | NP | 204 | NP | CS–2 | G10 | 103 | 103 | 103 | 103 | 103 | 103 | … | … | … | … | … | … | … | … | … | … | … | … | … | … | … | … | … | … | … | … | … | … | … | … | … | …
39 | Carbonsteel | Smls.tube | SA/EN10216–2 | P235GH | … | … | 16< t ≤ 40 | 1 | 1 | 360 | 225 | 538 | NP | 538 | NP | CS–2 | G10, S1, T2, W14 | 103 | 103 | 103 | 103 | 103 | 103 | 103 | 103 | 103 | 103 | 102 | 89.1 | 75.4 | 62.6 | 45.5 | 31.6 | 21.9 | 12.7 | … | … | … | … | … | … | … | … | … | … | … | … | … | …
40 | Carbonsteel | Smls.tube | SA/EN10216–2 | P235GH | … | … | t ≤ 16 | 1 | 1 | 360 | 235 | 538 | NP | 538 | NP | CS–2 | G10, S1, T2, W14 | 103 | 103 | 103 | 103 | 103 | 103 | 103 | 103 | 103 | 103 | 102 | 89.1 | 75.4 | 62.6 | 45.5 | 31.6 | 21.9 | 12.7 | … | … | … | … | … | … | … | … | … | … | … | … | … | …
41 | Carbonsteel | Plate | SA/EN10028–3 | P275NH | … | … | 60< t ≤ 100 | 1 | 1 | 370 | 235 | NP | NP | 204 | NP | CS–2 | G10 | 105 | 105 | 105 | 105 | 105 | 105 | … | … | … | … | … | … | … | … | … | … | … | … | … | … | … | … | … | … | … | … | … | … | … | … | … | …
42 | Carbonsteel | Bar | SA–675 | 55 | … | … | … | 1 | 1 | 380 | 190 | 454 | 371 | 482 | 343 | CS–1 | G10, G15, G22, S1, T2 | 108 | 108 | 108 | 108 | 108 | 108 | 104 | 98.8 | 96.1 | 92.9 | 89.9 | 87.3 | 75.4 | 62.5 | 46 | 28.2 | … | … | … | … | … | … | … | … | … | … | … | … | … | … | … | …
43 | Carbonsteel | Bar | SA–675 | 55 | … | … | … | 1 | 1 | 380 | 190 | NP | 343 | NP | NP | CS–1 | … | 108 | 108 | 108 | 108 | 108 | 108 | 104 | 98.8 | 96.1 | 92.9 | … | … | … | … | … | … | … | … | … | … | … | … | … | … | … | … | … | … | … | … | … | …
44 | Carbonsteel | Wld.pipe | SA–134 | A283C | K02401 | … | … | 1 | 1 | 380 | 205 | NP | 149 | NP | NP | CS–2 | W12 | 108 | 108 | 108 | 108 | 108 | … | … | … | … | … | … | … | … | … | … | … | … | … | … | … | … | … | … | … | … | … | … | … | … | … | … | …
45 | Carbonsteel | Plate | SA–283 | C | K02401 | … | … | 1 | 1 | 380 | 205 | NP | 149 | 343 | 343 | CS–2 | … | 108 | 108 | 108 | 108 | 108 | 108 | 108 | 107 | 104 | 101 | … | … | … | … | … | … | … | … | … | … | … | … | … | … | … | … | … | … | … | … | … | …
46 | Carbonsteel | Plate | SA–285 | C | K02801 | … | … | 1 | 1 | 380 | 205 | 482 | 371 | 482 | 343 | CS–2 | G10, S1, T2 | 108 | 108 | 108 | 108 | 108 | 108 | 108 | 107 | 104 | 101 | 97.8 | 89.1 | 75.4 | 62.6 | 45.5 | 31.6 | … | … | … | … | … | … | … | … | … | … | … | … | … | … | … | …
47 | Carbonsteel | Smls.&wld.pipe | SA–333 | 1 | K03008 | … | … | 1 | 1 | 380 | 205 | NP | 371 | 343 | 343 | CS–2 | W12, W14 | 108 | 108 | 108 | 108 | 108 | 108 | 108 | 107 | 104 | 101 | 97.8 | … | … | … | … | … | … | … | … | … | … | … | … | … | … | … | … | … | … | … | … | …
48 | Carbonsteel | Smls.&wld.tube | SA–334 | 1 | K03008 | … | … | 1 | 1 | 380 | 205 | NP | 371 | 343 | 343 | CS–2 | W12, W14 | 108 | 108 | 108 | 108 | 108 | 108 | 108 | 107 | 104 | 101 | 97.8 | … | … | … | … | … | … | … | … | … | … | … | … | … | … | … | … | … | … | … | … | …
49 | Carbonsteel | Wld.tube | SA–334 | 1 | K03008 | … | … | 1 | 1 | 380 | 205 | NP | NP | 343 | 343 | CS–2 | G24, W6 | 92.4 | 92.4 | 92.4 | 92.4 | 92.4 | 92.4 | 92.4 | 90.8 | 88.7 | 86.2 | … | … | … | … | … | … | … | … | … | … | … | … | … | … | … | … | … | … | … | … | … | …
50 | Carbonsteel | Plate | SA–516 | 55 | K01800 | … | … | 1 | 1 | 380 | 205 | 454 | 371 | 538 | 343 | CS–2 | G10, S1, T2 | 108 | 108 | 108 | 108 | 108 | 108 | 108 | 107 | 104 | 101 | 97.8 | 89.1 | 75.4 | 62.6 | 45.5 | 31.6 | 21.9 | 12.7 | … | … | … | … | … | … | … | … | … | … | … | … | … | …
51 | Carbonsteel | Smls.pipe | SA–524 | II | K02104 | … | … | 1 | 1 | 380 | 205 | NP | NP | 538 | 343 | CS–2 | G10, T2 | 108 | 108 | 108 | 108 | 108 | 108 | 108 | 107 | 104 | 101 | 97.8 | 89.1 | 75.4 | 62.6 | 45.5 | 31.6 | 21.9 | 12.7 | … | … | … | … | … | … | … | … | … | … | … | … | … | …
52 | Carbonsteel | Wld.pipe | SA–671 | CA55 | K02801 | … | … | 1 | 1 | 380 | 205 | NP | 371 | NP | NP | CS–2 | S6, W10, W12 | 108 | 108 | 108 | 108 | 108 | 108 | 108 | 107 | 104 | 101 | 97.8 | … | … | … | … | … | … | … | … | … | … | … | … | … | … | … | … | … | … | … | … | …
53 | Carbonsteel | Wld.pipe | SA–671 | CE55 | K02202 | … | … | 1 | 1 | 380 | 205 | NP | 371 | NP | NP | CS–2 | S6, W10, W12 | 108 | 108 | 108 | 108 | 108 | 108 | 108 | 107 | 104 | 101 | 97.8 | … | … | … | … | … | … | … | … | … | … | … | … | … | … | … | … | … | … | … | … | …
54 | Carbonsteel | Wld.pipe | SA–672 | A55 | K02801 | … | … | 1 | 1 | 380 | 205 | NP | 371 | NP | NP | CS–2 | S6, W10, W12 | 108 | 108 | 108 | 108 | 108 | 108 | 108 | 107 | 104 | 101 | 97.8 | … | … | … | … | … | … | … | … | … | … | … | … | … | … | … | … | … | … | … | … | …
55 | Carbonsteel | Wld.pipe | SA–672 | B55 | K02001 | … | … | 1 | 1 | 380 | 205 | NP | 371 | NP | NP | CS–2 | S6, W10, W12 | 108 | 108 | 108 | 108 | 108 | 108 | 108 | 107 | 104 | 101 | 97.8 | … | … | … | … | … | … | … | … | … | … | … | … | … | … | … | … | … | … | … | … | …
56 | Carbonsteel | Wld.pipe | SA–672 | C55 | K01800 | … | … | 1 | 1 | 380 | 205 | NP | 371 | NP | NP | CS–2 | S6, W10, W12 | 108 | 108 | 108 | 108 | 108 | 108 | 108 | 107 | 104 | 101 | 97.8 | … | … | … | … | … | … | … | … | … | … | … | … | … | … | … | … | … | … | … | … | …
57 | Carbonsteel | Wld.pipe | SA–672 | E55 | K02202 | … | … | 1 | 1 | 380 | 205 | NP | 371 | NP | NP | CS–2 | S6, W10, W12 | 108 | 108 | 108 | 108 | 108 | 108 | 108 | 107 | 104 | 101 | 97.8 | … | … | … | … | … | … | … | … | … | … | … | … | … | … | … | … | … | … | … | … | …
58 | Carbonsteel | Sheet | SA–414 | C | K02503 | … | … | 1 | 1 | 380 | 230 | NP | 371 | 482 | 343 | CS–2 | G10, T1 | 108 | 108 | 108 | 108 | 108 | 108 | 108 | 108 | 108 | 108 | 106 | 88.8 | 75.2 | 62.6 | 45.9 | 28.2 | … | … | … | … | … | … | … | … | … | … | … | … | … | … | … | …
59 | Carbonsteel | Plate | SA/EN10028–3 | P275NH | … | … | ≤60 | 1 | 1 | 390 | … | NP | NP | 204 | 204 | CS–2 | G10, G18 | 111 | 111 | 111 | 111 | 111 | 111 | … | … | … | … | … | … | … | … | … | … | … | … | … | … | … | … | … | … | … | … | … | … | … | … | … | …
60 | Carbonsteel | Bar | SA–36 | … | K02600 | … | … | 1 | 1 | 400 | 250 | 343 | 343 | 482 | 343 | CS–2 | G10, G15, T1 | 114 | 114 | 114 | 114 | 114 | 114 | 114 | 114 | 114 | 114 | 105 | 88.9 | 75.3 | 62.6 | 45.9 | 28.2 | … | … | … | … | … | … | … | … | … | … | … | … | … | … | … | …
61 | Carbonsteel | Plate,sheet | SA–36 | … | K02600 | … | … | 1 | 1 | 400 | 250 | NP | 371 | 343 | 343 | CS–2 | G9, G10, T1 | 114 | 114 | 114 | 114 | 114 | 114 | 114 | 114 | 114 | 114 | 105 | … | … | … | … | … | … | … | … | … | … | … | … | … | … | … | … | … | … | … | … | …
62 | Carbonsteel | Plate,sheet | SA–662 | A | K01701 | … | … | 1 | 1 | 400 | 275 | NP | NP | 371 | 343 | CS–2 | T1 | 114 | 114 | 114 | 114 | 114 | 114 | 114 | 114 | 114 | 114 | 105 | … | … | … | … | … | … | … | … | … | … | … | … | … | … | … | … | … | … | … | … | …
63 | Carbonsteel | Plate,bar,shapes | SA/IS2062 | E250A | … | … | t >40 | 1 | 1 | 410 | 230 | NP | NP | 343 | 343 | CS–2 | … | 117 | 117 | 117 | 117 | 117 | 117 | 117 | 117 | 116 | 113 | … | … | … | … | … | … | … | … | … | … | … | … | … | … | … | … | … | … | … | … | … | …
64 | Carbonsteel | Plate,bar,shapes | SA/IS2062 | E250B | … | … | t >40 | 1 | 1 | 410 | 230 | NP | NP | 343 | 343 | CS–2 | … | 117 | 117 | 117 | 117 | 117 | 117 | 117 | 117 | 116 | 113 | … | … | … | … | … | … | … | … | … | … | … | … | … | … | … | … | … | … | … | … | … | …
65 | Carbonsteel | Plate,bar,shapes | SA/IS2062 | E250C | … | … | t >40 | 1 | 1 | 410 | 230 | NP | NP | 343 | NP | CS–2 | … | 117 | 117 | 117 | 117 | 117 | 117 | 117 | 117 | 116 | 113 | … | … | … | … | … | … | … | … | … | … | … | … | … | … | … | … | … | … | … | … | … | …
66 | Carbonsteel | Plate,bar,shapes | SA/IS2062 | E250A | … | … | 20< t ≤ 40 | 1 | 1 | 410 | 240 | NP | NP | 343 | 343 | CS–2 | … | 117 | 117 | 117 | 117 | 117 | 117 | 117 | 117 | 117 | 117 | … | … | … | … | … | … | … | … | … | … | … | … | … | … | … | … | … | … | … | … | … | …
67 | Carbonsteel | Plate,bar,shapes | SA/IS2062 | E250B | … | … | 20< t ≤ 40 | 1 | 1 | 410 | 240 | NP | NP | 343 | 343 | CS–2 | … | 117 | 117 | 117 | 117 | 117 | 117 | 117 | 117 | 117 | 117 | … | … | … | … | … | … | … | … | … | … | … | … | … | … | … | … | … | … | … | … | … | …
68 | Carbonsteel | Plate,bar,shapes | SA/IS2062 | E250C | … | … | 20< t ≤ 40 | 1 | 1 | 410 | 240 | NP | NP | 343 | 343 | CS–2 | … | 117 | 117 | 117 | 117 | 117 | 117 | 117 | 117 | 117 | 117 | … | … | … | … | … | … | … | … | … | … | … | … | … | … | … | … | … | … | … | … | … | …
69 | Carbonsteel | Plate | SA/EN10028–2 | P265GH | … | … | ≤60 | 1 | 1 | 410 | 245 | NP | NP | 371 | NP | CS–2 | T1 | 117 | 117 | 117 | 117 | 117 | 117 | 117 | 117 | 117 | 117 | 106 | … | … | … | … | … | … | … | … | … | … | … | … | … | … | … | … | … | … | … | … | …
70 | Carbonsteel | Smls.tube | SA/EN10216–2 | P265GH | … | … | 40< t ≤ 60 | 1 | 1 | 410 | 245 | 538 | NP | 538 | NP | CS–2 | G10, S1, T1 | 117 | 117 | 117 | 117 | 117 | 117 | 117 | 117 | 117 | 117 | 105 | 88.9 | 75.3 | 62.7 | 45.5 | 31.6 | 21.9 | 12.7 | … | … | … | … | … | … | … | … | … | … | … | … | … | …
71 | Carbonsteel | Plate,bar,shapes | SA/IS2062 | E250A | … | … | t ≤ 20 | 1 | 1 | 410 | 250 | NP | NP | 343 | 343 | CS–2 | … | 117 | 117 | 117 | 117 | 117 | 117 | 117 | 117 | 117 | 117 | … | … | … | … | … | … | … | … | … | … | … | … | … | … | … | … | … | … | … | … | … | …
72 | Carbonsteel | Plate,bar,shapes | SA/IS2062 | E250B | … | … | t ≤ 20 | 1 | 1 | 410 | 250 | NP | NP | 343 | 343 | CS–2 | … | 117 | 117 | 117 | 117 | 117 | 117 | 117 | 117 | 117 | 117 | … | … | … | … | … | … | … | … | … | … | … | … | … | … | … | … | … | … | … | … | … | …
73 | Carbonsteel | Plate,bar,shapes | SA/IS2062 | E250C | … | … | t ≤ 20 | 1 | 1 | 410 | 250 | NP | NP | 343 | 343 | CS–2 | … | 117 | 117 | 117 | 117 | 117 | 117 | 117 | 117 | 117 | 117 | … | … | … | … | … | … | … | … | … | … | … | … | … | … | … | … | … | … | … | … | … | …
74 | Carbonsteel | Smls.tube | SA/EN10216–2 | P265GH | … | … | 16< t ≤ 40 | 1 | 1 | 410 | 255 | 538 | NP | 538 | NP | CS–2 | G10, S1, T1 | 117 | 117 | 117 | 117 | 117 | 117 | 117 | 117 | 117 | 117 | 105 | 88.9 | 75.3 | 62.7 | 45.5 | 31.6 | 21.9 | 12.7 | … | … | … | … | … | … | … | … | … | … | … | … | … | …
75 | Carbonsteel | Smls.tube | SA/EN10216–2 | P265GH | … | … | t ≤ 16 | 1 | 1 | 410 | 265 | 538 | NP | 538 | NP | CS–2 | G10, S1, T1 | 117 | 117 | 117 | 117 | 117 | 117 | 117 | 117 | 117 | 117 | 105 | 88.9 | 75.3 | 62.7 | 45.5 | 31.6 | 21.9 | 12.7 | … | … | … | … | … | … | … | … | … | … | … | … | … | …
76 | Carbonsteel | Forgings | SA–181 | … | K03502 | 60 | … | 1 | 1 | 415 | 205 | 538 | 371 | 538 | 343 | CS–2 | G10, S1, T2 | 118 | 118 | 118 | 118 | 118 | 118 | 114 | 107 | 104 | 101 | 97.8 | 89.1 | 75.4 | 62.6 | 45.5 | 31.6 | 21.9 | 12.7 | … | … | … | … | … | … | … | … | … | … | … | … | … | …
77 | Carbonsteel | Castings | SA–216 | WCA | J02502 | … | … | 1 | 1 | 415 | 205 | 538 | 371 | 538 | 343 | CS–2 | G1, G10, G17, S1, T2 | 118 | 118 | 118 | 118 | 118 | 118 | 114 | 107 | 104 | 101 | 97.8 | 89.1 | 75.4 | 62.6 | 45.5 | 31.6 | 21.9 | 12.7 | … | … | … | … | … | … | … | … | … | … | … | … | … | …
78 | Carbonsteel | Forgings | SA–266 | 1 | K03506 | … | … | 1 | 1 | 415 | 205 | 538 | 371 | 538 | 343 | CS–2 | G10, S1, T2 | 118 | 118 | 118 | 118 | 118 | 118 | 114 | 107 | 104 | 101 | 97.8 | 89.1 | 75.4 | 62.6 | 45.5 | 31.6 | 21.9 | 12.7 | … | … | … | … | … | … | … | … | … | … | … | … | … | …
79 | Carbonsteel | Forgings | SA–350 | LF1 | K03009 | 1 | … | 1 | 1 | 415 | 205 | NP | 371 | 538 | 343 | CS–2 | G10, T2 | 118 | 118 | 118 | 118 | 118 | 118 | 114 | 107 | 104 | 101 | 97.8 | 89.1 | 75.4 | 62.6 | 45.5 | 31.6 | 21.9 | 12.7 | … | … | … | … | … | … | … | … | … | … | … | … | … | …
80 | Carbonsteel | Castings | SA–352 | LCA | J02504 | … | … | 1 | 1 | 415 | 205 | NP | 371 | NP | NP | CS–2 | G17 | 118 | 118 | 118 | 118 | 118 | 118 | 114 | 107 | 104 | 101 | 97.8 | … | … | … | … | … | … | … | … | … | … | … | … | … | … | … | … | … | … | … | … | …
81 | Carbonsteel | Castpipe | SA–660 | WCA | J02504 | … | … | 1 | 1 | 415 | 205 | 538 | 371 | NP | NP | CS–2 | G1, G10, G17, S1, T2 | 118 | 118 | 118 | 118 | 118 | 118 | 114 | 107 | 104 | 101 | 97.8 | 89.1 | 75.4 | 62.6 | 45.5 | 31.6 | 21.9 | 12.7 | … | … | … | … | … | … | … | … | … | … | … | … | … | …
82 | Carbonsteel | Bar | SA–675 | 60 | … | … | … | 1 | 1 | 415 | 205 | 454 | 371 | NP | NP | CS–2 | G10, G15, S1, T2 | 118 | 118 | 118 | 118 | 118 | 118 | 114 | 107 | 104 | 101 | 97.8 | 89.1 | 75.4 | 62.6 | 45.5 | … | … | … | … | … | … | … | … | … | … | … | … | … | … | … | … | …
83 | Carbonsteel | Bar | SA–675 | 60 | … | … | … | 1 | 1 | 415 | 205 | NP | 343 | 482 | 343 | CS–2 | G10, G22, T2 | 118 | 118 | 118 | 118 | 118 | 118 | 114 | 107 | 104 | 101 | 97.8 | 89.1 | 75.4 | 62.6 | 45.5 | 31.6 | … | … | … | … | … | … | … | … | … | … | … | … | … | … | … | …
84 | Carbonsteel | Forgings | SA–765 | I | K03046 | … | … | 1 | 1 | 415 | 205 | NP | NP | 538 | 343 | CS–2 | G10, T2 | 118 | 118 | 118 | 118 | 118 | 118 | 114 | 107 | 104 | 101 | 97.8 | 89.1 | 75.4 | 62.6 | 45.5 | 31.6 | 21.9 | 12.7 | … | … | … | … | … | … | … | … | … | … | … | … | … | …
85 | Carbonsteel | Plate | SA–515 | 60 | K02401 | … | … | 1 | 1 | 415 | 220 | 538 | 371 | 538 | 343 | CS–2 | G10, S1, T2 | 118 | 118 | 118 | 118 | 118 | 118 | 118 | 115 | 112 | 108 | 104 | 88.9 | 75.3 | 62.7 | 45.5 | 31.6 | 21.9 | 12.7 | … | … | … | … | … | … | … | … | … | … | … | … | … | …
86 | Carbonsteel | Plate | SA–516 | 60 | K02100 | … | … | 1 | 1 | 415 | 220 | 454 | 371 | 538 | 343 | CS–2 | G10, S1, T2 | 118 | 118 | 118 | 118 | 118 | 118 | 118 | 115 | 112 | 108 | 104 | 88.9 | 75.3 | 62.7 | 45.5 | 31.6 | 21.9 | 12.7 | … | … | … | … | … | … | … | … | … | … | … | … | … | …
87 | Carbonsteel | Wld.pipe | SA–671 | CB60 | K02401 | … | … | 1 | 1 | 415 | 220 | NP | 371 | NP | NP | CS–2 | S6, W10, W12 | 118 | 118 | 118 | 118 | 118 | 118 | 118 | 115 | 112 | 108 | 104 | … | … | … | … | … | … | … | … | … | … | … | … | … | … | … | … | … | … | … | … | …
88 | Carbonsteel | Wld.pipe | SA–671 | CC60 | K02100 | … | … | 1 | 1 | 415 | 220 | NP | 371 | NP | NP | CS–2 | S6, W10, W12 | 118 | 118 | 118 | 118 | 118 | 118 | 118 | 115 | 112 | 108 | 104 | … | … | … | … | … | … | … | … | … | … | … | … | … | … | … | … | … | … | … | … | …
89 | Carbonsteel | Wld.pipe | SA–671 | CE60 | K02402 | … | … | 1 | 1 | 415 | 220 | NP | 371 | NP | NP | CS–2 | S6, W10, W12 | 118 | 118 | 118 | 118 | 118 | 118 | 118 | 115 | 112 | 108 | 104 | … | … | … | … | … | … | … | … | … | … | … | … | … | … | … | … | … | … | … | … | …
90 | Carbonsteel | Wld.pipe | SA–672 | B60 | K02401 | … | … | 1 | 1 | 415 | 220 | NP | 371 | NP | NP | CS–2 | S6, W10, W12 | 118 | 118 | 118 | 118 | 118 | 118 | 118 | 115 | 112 | 108 | 104 | … | … | … | … | … | … | … | … | … | … | … | … | … | … | … | … | … | … | … | … | …
91 | Carbonsteel | Wld.pipe | SA–672 | C60 | K02100 | … | … | 1 | 1 | 415 | 220 | NP | 371 | NP | NP | CS–2 | S6, W10, W12 | 118 | 118 | 118 | 118 | 118 | 118 | 118 | 115 | 112 | 108 | 104 | … | … | … | … | … | … | … | … | … | … | … | … | … | … | … | … | … | … | … | … | …
92 | Carbonsteel | Wld.pipe | SA–672 | E60 | K02402 | … | … | 1 | 1 | 415 | 220 | NP | 371 | NP | NP | CS–2 | S6, W10, W12 | 118 | 118 | 118 | 118 | 118 | 118 | 118 | 115 | 112 | 108 | 104 | … | … | … | … | … | … | … | … | … | … | … | … | … | … | … | … | … | … | … | … | …
93 | Carbonsteel | Wld.pipe | SA–134 | A283D | K02702 | … | … | 1 | 1 | 415 | 230 | NP | 149 | NP | NP | CS–2 | W12 | 118 | 118 | 118 | 118 | 118 | … | … | … | … | … | … | … | … | … | … | … | … | … | … | … | … | … | … | … | … | … | … | … | … | … | … | …
94 | Carbonsteel | Plate | SA–283 | D | K02702 | … | … | 1 | 1 | 415 | 230 | NP | 149 | 343 | 343 | CS–2 | … | 118 | 118 | 118 | 118 | 118 | 118 | 118 | 118 | 115 | 111 | … | … | … | … | … | … | … | … | … | … | … | … | … | … | … | … | … | … | … | … | … | …
95 | Carbonsteel | Wld.pipe | SA–53 | E/B | K03005 | … | … | 1 | 1 | 415 | 240 | 482 | 149 | NP | NP | CS–2 | G10, S1, T1, W12, W13 | 118 | 118 | 118 | 118 | 118 | 118 | 118 | 118 | 118 | 117 | 105 | 88.9 | 75.3 | 62.7 | 45.5 | 31.6 | … | … | … | … | … | … | … | … | … | … | … | … | … | … | … | …
96 | Carbonsteel | Wld.pipe | SA–53 | E/B | K03005 | … | … | 1 | 1 | 415 | 240 | 482 | NP | 482 | 343 | CS–2 | G3, G10, G24, S1, T1, W6 | 101 | 101 | 101 | 101 | 101 | 101 | 101 | 101 | 101 | 99.7 | 89.7 | 75.9 | 64.1 | 53.3 | 38.6 | 26.8 | … | … | … | … | … | … | … | … | … | … | … | … | … | … | … | …
97 | Carbonsteel | Smls.pipe | SA–53 | S/B | K03005 | … | … | 1 | 1 | 415 | 240 | 482 | 149 | NP | NP | CS–2 | G10, S1, T1 | 118 | 118 | 118 | 118 | 118 | 118 | 118 | 118 | 118 | 117 | 105 | 88.9 | 75.3 | 62.7 | 45.5 | 31.6 | … | … | … | … | … | … | … | … | … | … | … | … | … | … | … | …
98 | Carbonsteel | Smls.pipe | SA–53 | S/B | K03005 | … | … | 1 | 1 | 415 | 240 | NP | 371 | 482 | 343 | CS–2 | G10, T1 | 118 | 118 | 118 | 118 | 118 | 118 | 118 | 118 | 118 | 117 | 105 | 88.9 | 75.3 | 62.7 | 45.5 | 31.6 | … | … | … | … | … | … | … | … | … | … | … | … | … | … | … | …
99 | Carbonsteel | Smls.pipe | SA–106 | B | K03006 | … | … | 1 | 1 | 415 | 240 | 538 | 371 | 538 | 343 | CS–2 | G10, S1, T1 | 118 | 118 | 118 | 118 | 118 | 118 | 118 | 118 | 118 | 117 | 105 | 88.9 | 75.3 | 62.7 | 45.5 | 31.6 | 21.9 | 12.7 | … | … | … | … | … | … | … | … | … | … | … | … | … | …
100 | Carbonsteel | Wld.pipe | SA–135 | B | … | … | … | 1 | 1 | 415 | 240 | NP | NP | 482 | 343 | CS–2 | G24, T1, W6 | 101 | 101 | 101 | 101 | 101 | 101 | 101 | 101 | 101 | 99.7 | 89.7 | 75.9 | 64.1 | 53.3 | 38.6 | 26.8 | … | … | … | … | … | … | … | … | … | … | … | … | … | … | … | …
101 | Carbonsteel | Smls.&wld.fittings | SA–234 | WPB | K03006 | … | … | 1 | 1 | 415 | 240 | 538 | 371 | 538 | 343 | CS–2 | G10, S1, T1 | 118 | 118 | 118 | 118 | 118 | 118 | 118 | 118 | 118 | 117 | 105 | 88.9 | 75.3 | 62.7 | 45.5 | 31.6 | 21.9 | 12.7 | … | … | … | … | … | … | … | … | … | … | … | … | … | …
102 | Carbonsteel | Smls.&wld.pipe | SA–333 | 6 | K03006 | … | … | 1 | 1 | 415 | 240 | 371 | 371 | 538 | 343 | CS–2 | G10, T1, W12, W13, W14 | 118 | 118 | 118 | 118 | 118 | 118 | 118 | 118 | 118 | 117 | 105 | 88.9 | 75.3 | 62.7 | 45.5 | 31.6 | 21.9 | 12.7 | … | … | … | … | … | … | … | … | … | … | … | … | … | …
103 | Carbonsteel | Wld.pipe | SA–333 | 6 | K03006 | … | … | 1 | 1 | 415 | 240 | 371 | NP | NP | NP | CS–2 | T1 | 101 | 101 | 101 | 101 | 101 | 101 | 101 | 101 | 101 | 99.7 | 89.7 | … | … | … | … | … | … | … | … | … | … | … | … | … | … | … | … | … | … | … | … | …
104 | Carbonsteel | Smls.&wld.tube | SA–334 | 6 | K03006 | … | … | 1 | 1 | 415 | 240 | NP | 371 | 343 | 343 | CS–2 | T1, W12, W14 | 118 | 118 | 118 | 118 | 118 | 118 | 118 | 118 | 118 | 117 | 105 | … | … | … | … | … | … | … | … | … | … | … | … | … | … | … | … | … | … | … | … | …
105 | Carbonsteel | Wld.tube | SA–334 | 6 | K03006 | … | … | 1 | 1 | 415 | 240 | NP | NP | 343 | 343 | CS–2 | G24, W6 | 101 | 101 | 101 | 101 | 101 | 101 | 101 | 101 | 101 | 101 | … | … | … | … | … | … | … | … | … | … | … | … | … | … | … | … | … | … | … | … | … | …
106 | Carbonsteel | Forgedpipe | SA–369 | FPB | K03006 | … | … | 1 | 1 | 415 | 240 | 538 | NP | NP | NP | CS–2 | G10, S1, T1 | 118 | 118 | 118 | 118 | 118 | 118 | 118 | 118 | 118 | 117 | 105 | 88.9 | 75.3 | 62.7 | 45.5 | 31.6 | 21.9 | 12.7 | … | … | … | … | … | … | … | … | … | … | … | … | … | …
107 | Carbonsteel | Forgings | SA–372 | A | K03002 | … | … | 1 | 1 | 415 | 240 | NP | NP | 343 | 343 | CS–2 | … | 118 | 118 | 118 | 118 | 118 | 118 | 118 | 118 | 118 | 118 | … | … | … | … | … | … | … | … | … | … | … | … | … | … | … | … | … | … | … | … | … | …
108 | Carbonsteel | Sheet | SA–414 | D | K02505 | … | … | 1 | 1 | 415 | 240 | NP | NP | 482 | 343 | CS–2 | G10, T1 | 118 | 118 | 118 | 118 | 118 | 118 | 118 | 118 | 118 | 117 | 105 | 88.9 | 75.3 | 62.7 | 45.5 | 31.6 | … | … | … | … | … | … | … | … | … | … | … | … | … | … | … | …
109 | Carbonsteel | Smls.&wld.fittings | SA–420 | WPL6 | … | … | … | 1 | 1 | 415 | 240 | NP | 371 | 454 | 343 | CS–2 | G10, T1, W14 | 118 | 118 | 118 | 118 | 118 | 118 | 118 | 118 | 118 | 117 | 105 | 88.9 | 75.3 | 62.7 | 45.5 | … | … | … | … | … | … | … | … | … | … | … | … | … | … | … | … | …
110 | Carbonsteel | Smls.pipe | SA–524 | I | K02104 | … | … | 1 | 1 | 415 | 240 | NP | NP | 538 | 343 | CS–2 | G10, T1 | 118 | 118 | 118 | 118 | 118 | 118 | 118 | 118 | 118 | 117 | 105 | 88.9 | 75.3 | 62.7 | 45.5 | 31.6 | 21.9 | 12.7 | … | … | … | … | … | … | … | … | … | … | … | … | … | …
111 | Carbonsteel | Bar | SA–696 | B | K03200 | … | … | 1 | 1 | 415 | 240 | NP | 371 | NP | NP | CS–2 | T1 | 118 | 118 | 118 | 118 | 118 | 118 | 118 | 118 | 118 | 117 | 105 | … | … | … | … | … | … | … | … | … | … | … | … | … | … | … | … | … | … | … | … | …
112 | Carbonsteel | Forgings | SA–727 | … | K02506 | … | … | 1 | 1 | 415 | 250 | NP | 371 | 538 | 343 | CS–2 | G10, G22, T1 | 118 | 118 | 118 | 118 | 118 | 118 | 118 | 118 | 118 | 117 | 105 | 88.9 | 75.3 | 62.7 | 45.5 | 31.6 | 21.9 | 12.7 | … | … | … | … | … | … | … | … | … | … | … | … | … | …
113 | Carbonsteel | Wld.tube | SA–178 | C | K03503 | … | … | 1 | 1 | 415 | 255 | 538 | NP | NP | NP | CS–2 | G4, G10, S1, T2 | 118 | 118 | 118 | 118 | 118 | 118 | 118 | 118 | 118 | 117 | 105 | 88.9 | 75.2 | 63.2 | 40.5 | 26.2 | 18.8 | 10.5 | … | … | … | … | … | … | … | … | … | … | … | … | … | …
114 | Carbonsteel | Wld.tube | SA–178 | C | K03503 | … | … | 1 | 1 | 415 | 255 | 538 | 371 | NP | NP | CS–2 | G10, S1, T1, W13 | 118 | 118 | 118 | 118 | 118 | 118 | 118 | 118 | 118 | 117 | 105 | 88.9 | 75.3 | 62.7 | 45.5 | 31.6 | 21.9 | 12.7 | … | … | … | … | … | … | … | … | … | … | … | … | … | …
115 | Carbonsteel | Wld.tube | SA–178 | C | K03503 | … | … | 1 | 1 | 415 | 255 | 538 | NP | 538 | 343 | CS–2 | G3, G10, G24, S1, T2, W6 | 101 | 101 | 101 | 101 | 101 | 101 | 101 | 101 | 101 | 99.7 | 89.7 | 75.9 | 64.1 | 53.3 | 38.6 | 26.8 | 18.6 | 10.5 | … | … | … | … | … | … | … | … | … | … | … | … | … | …
116 | Carbonsteel | Smls.tube | SA–210 | A–1 | K02707 | … | … | 1 | 1 | 415 | 255 | 538 | 371 | 538 | 343 | CS–2 | G10, S1, T1 | 118 | 118 | 118 | 118 | 118 | 118 | 118 | 118 | 118 | 117 | 105 | 88.9 | 75.3 | 62.7 | 45.5 | 31.6 | 21.9 | 12.7 | … | … | … | … | … | … | … | … | … | … | … | … | … | …
117 | Carbonsteel | Smls.tube | SA–556 | B2 | K02707 | … | … | 1 | 1 | 415 | 255 | NP | NP | 538 | 343 | CS–2 | G10, T1 | 118 | 118 | 118 | 118 | 118 | 118 | 118 | 118 | 118 | 117 | 105 | 88.9 | 75.3 | 62.7 | 45.5 | 31.6 | 21.9 | 12.7 | … | … | … | … | … | … | … | … | … | … | … | … | … | …
118 | Carbonsteel | Wld.tube | SA–557 | B2 | K03007 | … | … | 1 | 1 | 415 | 255 | NP | NP | 538 | 343 | CS–2 | G24, T1, W6 | 101 | 101 | 101 | 101 | 101 | 101 | 101 | 101 | 101 | 99.7 | 89.7 | 75.9 | 64.1 | 53.3 | 38.6 | 26.8 | 18.6 | 10.5 | … | … | … | … | … | … | … | … | … | … | … | … | … | …
119 | Carbonsteel | Plate,bar | SA/CSA–G40.21 | 38W | … | … | … | 1 | 1 | 415 | 260 | NP | NP | 343 | 343 | CS–2 | … | 118 | 118 | 118 | 118 | 118 | 118 | 118 | 118 | 118 | 118 | … | … | … | … | … | … | … | … | … | … | … | … | … | … | … | … | … | … | … | … | … | …
120 | Carbonsteel | Plate | SA/AS1548 | PT430N | … | Normalized | ≤150 | 1 | 1 | 430 | … | 538 | NP | 538 | NP | CS–2 | G10, G18, S1, T1 | 123 | 123 | 123 | 123 | 123 | 123 | 123 | 123 | 123 | 123 | 114 | 95 | 79.6 | 63.2 | 45.3 | 31.7 | 21.9 | 12.7 | … | … | … | … | … | … | … | … | … | … | … | … | … | …
121 | Carbonsteel | Plate | SA/AS1548 | PT430NR | … | Norm.rld. | ≤150 | 1 | 1 | 430 | … | 538 | NP | 538 | NP | CS–2 | G10, G18, S1, T1 | 123 | 123 | 123 | 123 | 123 | 123 | 123 | 123 | 123 | 123 | 114 | 95 | 79.6 | 63.2 | 45.3 | 31.7 | 21.9 | 12.7 | … | … | … | … | … | … | … | … | … | … | … | … | … | …
122 | Carbonsteel | Plate | SA/EN10028–2 | P295GH | … | … | 150< t ≤ 250 | 1 | 1 | 430 | 220 | 454 | NP | 538 | NP | CS–2 | G10, S1, T2 | 123 | 123 | 123 | 123 | 123 | 123 | 121 | 114 | 111 | 108 | 105 | 96.2 | 79.1 | 62.1 | 46 | 32.1 | 21.2 | 14.4 | … | … | … | … | … | … | … | … | … | … | … | … | … | …
123 | Carbonsteel | Plate | SA/EN10028–2 | P295GH | … | … | 100< t ≤ 150 | 1 | 1 | 440 | 235 | 454 | NP | 538 | NP | CS–2 | G10, S1, T2 | 126 | 126 | 126 | 126 | 126 | 126 | 126 | 122 | 119 | 115 | 112 | 96.2 | 79.1 | 62.1 | 46 | 32.1 | 21.2 | 14.4 | … | … | … | … | … | … | … | … | … | … | … | … | … | …
124 | Carbonsteel | Bar | SA–675 | 65 | … | … | … | 1 | 1 | 450 | 225 | 454 | 343 | 538 | 343 | CS–2 | G10, G15, G22, S1, T2 | 128 | 128 | 128 | 128 | 128 | 128 | 123 | 117 | 113 | 110 | 106 | 95.2 | 79.6 | 63.8 | 39.2 | 30.1 | 22.4 | 12.5 | … | … | … | … | … | … | … | … | … | … | … | … | … | …
125 | Carbonsteel | Castings | SA–352 | LCB | J03003 | … | … | 1 | 1 | 450 | 240 | NP | 371 | 343 | 343 | CS–2 | G1, G17 | 128 | 128 | 128 | 128 | 128 | 128 | 128 | 125 | 122 | 118 | 114 | … | … | … | … | … | … | … | … | … | … | … | … | … | … | … | … | … | … | … | … | …
126 | Carbonsteel | Plate | SA–515 | 65 | K02800 | … | … | 1 | 1 | 450 | 240 | 538 | 371 | 538 | 343 | CS–2 | G10, S1, T2 | 128 | 128 | 128 | 128 | 128 | 128 | 128 | 125 | 122 | 118 | 114 | 95 | 79.6 | 63.2 | 45.3 | 31.7 | 21.9 | 12.7 | … | … | … | … | … | … | … | … | … | … | … | … | … | …
127 | Carbonsteel | Plate | SA–516 | 65 | K02403 | … | … | 1 | 1 | 450 | 240 | 454 | 371 | 538 | 343 | CS–2 | G10, S1, T2 | 128 | 128 | 128 | 128 | 128 | 128 | 128 | 125 | 122 | 118 | 114 | 95 | 79.6 | 63.2 | 45.3 | 31.7 | 21.9 | 12.7 | … | … | … | … | … | … | … | … | … | … | … | … | … | …
128 | Carbonsteel | Wld.pipe | SA–671 | CB65 | K02800 | … | … | 1 | 1 | 450 | 240 | NP | 371 | NP | NP | CS–2 | S6, W10, W12 | 128 | 128 | 128 | 128 | 128 | 128 | 128 | 125 | 122 | 118 | 114 | … | … | … | … | … | … | … | … | … | … | … | … | … | … | … | … | … | … | … | … | …
129 | Carbonsteel | Wld.pipe | SA–671 | CC65 | K02403 | … | … | 1 | 1 | 450 | 240 | NP | 371 | NP | NP | CS–2 | S6, W10, W12 | 128 | 128 | 128 | 128 | 128 | 128 | 128 | 125 | 122 | 118 | 114 | … | … | … | … | … | … | … | … | … | … | … | … | … | … | … | … | … | … | … | … | …
130 | Carbonsteel | Wld.pipe | SA–672 | B65 | K02800 | … | … | 1 | 1 | 450 | 240 | NP | 371 | NP | NP | CS–2 | S6, W10, W12 | 128 | 128 | 128 | 128 | 128 | 128 | 128 | 125 | 122 | 118 | 114 | … | … | … | … | … | … | … | … | … | … | … | … | … | … | … | … | … | … | … | … | …
131 | Carbonsteel | Wld.pipe | SA–672 | C65 | K02403 | … | … | 1 | 1 | 450 | 240 | NP | 371 | NP | NP | CS–2 | S6, W10, W12 | 128 | 128 | 128 | 128 | 128 | 128 | 128 | 125 | 122 | 118 | 114 | … | … | … | … | … | … | … | … | … | … | … | … | … | … | … | … | … | … | … | … | …
132 | Carbonsteel | Sheet | SA–414 | E | K02704 | … | … | 1 | 1 | 450 | 260 | NP | NP | 482 | 343 | CS–2 | G10, T1 | 128 | 128 | 128 | 128 | 128 | 128 | 128 | 128 | 128 | 127 | 114 | 95.1 | 79.6 | 63.1 | 45.7 | 28.3 | … | … | … | … | … | … | … | … | … | … | … | … | … | … | … | …
133 | Carbonsteel | Plate | SA–662 | B | K02203 | … | … | 1 | 1 | 450 | 275 | NP | NP | 371 | 343 | CS–2 | T1 | 128 | 128 | 128 | 128 | 128 | 128 | 128 | 128 | 128 | 127 | 114 | … | … | … | … | … | … | … | … | … | … | … | … | … | … | … | … | … | … | … | … | …
134 | Carbonsteel | Plate | SA–537 | … | K12437 | 1 | 65< t ≤ 100 | 1 | 2 | 450 | 310 | NP | 371 | 343 | 343 | CS–2 | T1 | 128 | 128 | 128 | 128 | 128 | 128 | 128 | 128 | 128 | 127 | 114 | … | … | … | … | … | … | … | … | … | … | … | … | … | … | … | … | … | … | … | … | …
135 | Carbonsteel | Wld.pipe | SA–691 | CMSH–70 | K12437 | … | 65< t ≤ 100 | 1 | 2 | 450 | 310 | NP | 371 | NP | NP | CS–2 | G26, T1, W10, W12 | 128 | 128 | 128 | 128 | 128 | 128 | 128 | 128 | 128 | 127 | 114 | … | … | … | … | … | … | … | … | … | … | … | … | … | … | … | … | … | … | … | … | …
136 | Carbonsteel | Plate,bar | SA/CSA–G40.21 | 44W | … | … | t ≤ 200 | 1 | 1 | 450 | … | 343 | NP | 343 | 343 | CS–2 | G18 | 128 | 128 | 128 | 128 | 128 | 128 | 128 | 128 | 128 | 128 | … | … | … | … | … | … | … | … | … | … | … | … | … | … | … | … | … | … | … | … | … | …
137 | Carbonsteel | Plate,bar | SA/CSA–G40.21 | 50W | … | … | t ≤ 150 | 1 | 1 | 450 | … | 343 | NP | 343 | 343 | CS–2 | G18 | 128 | 128 | 128 | 128 | 128 | 128 | 128 | 128 | 128 | 128 | … | … | … | … | … | … | … | … | … | … | … | … | … | … | … | … | … | … | … | … | … | …
138 | Carbonsteel | Plate | SA/AS1548 | PT460N | … | Normalized | ≤150 | 1 | 1 | 460 | … | 538 | NP | 538 | NP | CS–2 | G10, G18, S1, T1 | 131 | 131 | 131 | 131 | 131 | 131 | 131 | 131 | 131 | 129 | 114 | 95.1 | 79.6 | 63.2 | 45.3 | 31.7 | 21.9 | 12.7 | … | … | … | … | … | … | … | … | … | … | … | … | … | …
139 | Carbonsteel | Plate | SA/AS1548 | PT460NR | … | Norm.rld. | ≤150 | 1 | 1 | 460 | … | 538 | NP | 538 | NP | CS–2 | G10, G18, S1, T1 | 131 | 131 | 131 | 131 | 131 | 131 | 131 | 131 | 131 | 129 | 114 | 95.1 | 79.6 | 63.2 | 45.3 | 31.7 | 21.9 | 12.7 | … | … | … | … | … | … | … | … | … | … | … | … | … | …
140 | Carbonsteel | Forgings | SA/EN10222–2 | P280GH | … | NTorQT | 35< t ≤ 160 | 1 | 1 | 460 | 255 | 538 | NP | 538 | NP | CS–2 | G10, S1, T2 | 131 | 131 | 131 | 131 | 131 | 131 | 131 | 131 | 128 | 124 | 120 | 101 | 83.9 | 67 | 51.1 | 33.6 | 21.3 | 12.9 | … | … | … | … | … | … | … | … | … | … | … | … | … | …
141 | Carbonsteel | Plate | SA/EN10028–2 | P295GH | … | … | 60< t ≤ 100 | 1 | 1 | 460 | 260 | 454 | NP | 538 | NP | CS–2 | G10, S1, T2 | 131 | 131 | 131 | 131 | 131 | 131 | 131 | 131 | 131 | 127 | 112 | 96.2 | 79.1 | 62.1 | 46 | 32.1 | 21.2 | 14.4 | … | … | … | … | … | … | … | … | … | … | … | … | … | …
142 | Carbonsteel | Plate | SA/EN10028–2 | P295GH | … | … | ≤60 | 1 | 1 | 460 | … | 454 | NP | 538 | 343 | CS–2 | G10, G18, S1, T1 | 131 | 131 | 131 | 131 | 131 | 131 | 131 | 131 | 131 | 127 | 112 | 96.2 | 79.1 | 62.1 | 46 | 32.1 | 21.2 | 14.4 | … | … | … | … | … | … | … | … | … | … | … | … | … | …
143 | Carbonsteel | Forgings | SA/EN10222–2 | P280GH | … | Normalized | t ≤ 35 | 1 | 1 | 460 | 280 | 538 | NP | 538 | NP | CS–2 | G10, S1, T2 | 131 | 131 | 131 | 131 | 131 | 131 | 131 | 131 | 131 | 131 | 131 | 101 | 83.9 | 67 | 51.1 | 33.6 | 21.3 | 12.9 | … | … | … | … | … | … | … | … | … | … | … | … | … | …
144 | Carbonsteel | Plate | SA/GB713 | Q345R | … | … | 150< t ≤ 200 | 1 | 2 | 470 | 265 | 427 | NP | 427 | NP | CS–2 | T1 | 134 | 134 | 134 | 134 | 134 | 134 | 134 | 134 | 134 | 130 | 123 | 101 | 83.8 | 67.1 | … | … | … | … | … | … | … | … | … | … | … | … | … | … | … | … | … | …
145 | Carbonsteel | Plate | SA/EN10028–2 | P355GH | … | … | 150< t ≤ 250 | 1 | 2 | 470 | 280 | 454 | NP | 538 | NP | CS–2 | G10, S1, T1 | 134 | 134 | 134 | 134 | 134 | 134 | 134 | 134 | 134 | 134 | 123 | 101 | 83.8 | 67.1 | 51 | 33.6 | 21.3 | 12.9 | … | … | … | … | … | … | … | … | … | … | … | … | … | …
146 | Carbonsteel | Plate | SA/GB713 | Q345R | … | … | 100< t ≤ 150 | 1 | 2 | 480 | 285 | 427 | NP | 427 | NP | CS–2 | T1 | 137 | 137 | 137 | 137 | 137 | 137 | 137 | 137 | 137 | 137 | 123 | 101 | 83.8 | 67.1 | … | … | … | … | … | … | … | … | … | … | … | … | … | … | … | … | … | …
147 | Carbonsteel | Plate | SA/EN10028–2 | P355GH | … | … | 100< t ≤ 150 | 1 | 2 | 480 | 295 | 454 | NP | 538 | NP | CS–2 | G10, S1, T1 | 137 | 137 | 137 | 137 | 137 | 137 | 137 | 137 | 137 | 137 | 123 | 101 | 83.8 | 67.1 | 51 | 33.6 | 21.3 | 12.9 | … | … | … | … | … | … | … | … | … | … | … | … | … | …
148 | Carbonsteel | Plate | SA–455 | … | K03300 | … | 15< t ≤ 20 | 1 | 2 | 485 | 240 | NP | 204 | 343 | 343 | CS–2 | … | 138 | 138 | 138 | 138 | 138 | 137 | 132 | 126 | 122 | 119 | … | … | … | … | … | … | … | … | … | … | … | … | … | … | … | … | … | … | … | … | … | …
149 | Carbonsteel | Bar | SA–675 | 70 | … | … | … | 1 | 2 | 485 | 240 | 454 | 343 | 538 | 343 | CS–2 | G10, G15, G22, S1, T2 | 138 | 138 | 138 | 138 | 138 | 137 | 132 | 126 | 122 | 119 | 114 | 101 | 83.9 | 67 | 51.1 | 33.6 | 21.3 | 12.9 | … | … | … | … | … | … | … | … | … | … | … | … | … | …
150 | Carbonsteel | Forgings | SA–105 | … | K03504 | … | … | 1 | 2 | 485 | 250 | 538 | 371 | 538 | 343 | CS–2 | G10, S1, T2 | 138 | 138 | 138 | 138 | 138 | 138 | 136 | 129 | 125 | 122 | 117 | 101 | 83.9 | 67 | 51.1 | 33.6 | 21.3 | 12.9 | … | … | … | … | … | … | … | … | … | … | … | … | … | …
151 | Carbonsteel | Forgings | SA–181 | … | K03502 | 70 | … | 1 | 2 | 485 | 250 | 538 | 371 | 538 | 343 | CS–2 | G10, S1, T2 | 138 | 138 | 138 | 138 | 138 | 138 | 136 | 129 | 125 | 122 | 117 | 101 | 83.9 | 67 | 51.1 | 33.6 | 21.3 | 12.9 | … | … | … | … | … | … | … | … | … | … | … | … | … | …
152 | Carbonsteel | Castings | SA–216 | WCB | J03002 | … | … | 1 | 2 | 485 | 250 | 538 | 371 | 538 | 343 | CS–2 | G1, G10, G17, S1, T2 | 138 | 138 | 138 | 138 | 138 | 138 | 136 | 129 | 125 | 122 | 117 | 101 | 83.9 | 67 | 51.1 | 33.6 | 21.3 | 12.9 | … | … | … | … | … | … | … | … | … | … | … | … | … | …
153 | Carbonsteel | Forgings | SA–266 | 2 | K03506 | … | … | 1 | 2 | 485 | 250 | 538 | 371 | 538 | 343 | CS–2 | G10, S1, T2 | 138 | 138 | 138 | 138 | 138 | 138 | 136 | 129 | 125 | 122 | 117 | 101 | 83.9 | 67 | 51.1 | 33.6 | 21.3 | 12.9 | … | … | … | … | … | … | … | … | … | … | … | … | … | …
154 | Carbonsteel | Forgings | SA–266 | 4 | K03017 | … | … | 1 | 2 | 485 | 250 | NP | NP | 538 | 343 | CS–2 | G10, T2 | 138 | 138 | 138 | 138 | 138 | 138 | 136 | 129 | 125 | 122 | 117 | 101 | 83.9 | 67 | 51.1 | 33.6 | 21.3 | 12.9 | … | … | … | … | … | … | … | … | … | … | … | … | … | …
155 | Carbonsteel | Forgings | SA–350 | LF2 | K03011 | 1 | … | 1 | 2 | 485 | 250 | 454 | 371 | 538 | 343 | CS–2 | G10, T2 | 138 | 138 | 138 | 138 | 138 | 138 | 136 | 129 | 125 | 122 | 117 | 101 | 83.9 | 67 | 51.1 | 33.6 | 21.3 | 12.9 | … | … | … | … | … | … | … | … | … | … | … | … | … | …
156 | Carbonsteel | Forgings | SA–350 | LF2 | K03011 | 2 | … | 1 | 2 | 485 | 250 | 454 | 371 | 538 | 343 | CS–2 | G10, T2 | 138 | 138 | 138 | 138 | 138 | 138 | 136 | 129 | 125 | 122 | 117 | 101 | 83.9 | 67 | 51.1 | 33.6 | 21.3 | 12.9 | … | … | … | … | … | … | … | … | … | … | … | … | … | …
157 | Carbonsteel | Forgings | SA–508 | 1 | K13502 | … | … | 1 | 2 | 485 | 250 | NP | 371 | 538 | 343 | CS–2 | G10, T2 | 138 | 138 | 138 | 138 | 138 | 138 | 136 | 129 | 125 | 122 | 117 | 101 | 83.9 | 67 | 51.1 | 33.6 | 21.3 | 12.9 | … | … | … | … | … | … | … | … | … | … | … | … | … | …
158 | Carbonsteel | Forgings | SA–508 | 1A | K13502 | … | … | 1 | 2 | 485 | 250 | NP | 371 | 538 | 343 | CS–2 | G10, T2 | 138 | 138 | 138 | 138 | 138 | 138 | 136 | 129 | 125 | 122 | 117 | 101 | 83.9 | 67 | 51.1 | 33.6 | 21.3 | 12.9 | … | … | … | … | … | … | … | … | … | … | … | … | … | …
159 | Carbonsteel | Forgings | SA–541 | 1 | K03506 | … | … | 1 | 2 | 485 | 250 | NP | 371 | 538 | 343 | CS–2 | G10, T2 | 138 | 138 | 138 | 138 | 138 | 138 | 136 | 129 | 125 | 122 | 117 | 101 | 83.9 | 67 | 51.1 | 33.6 | 21.3 | 12.9 | … | … | … | … | … | … | … | … | … | … | … | … | … | …
160 | Carbonsteel | Forgings | SA–541 | 1A | K03020 | … | … | 1 | 2 | 485 | 250 | NP | 371 | 538 | 343 | CS–2 | G10, T2 | 138 | 138 | 138 | 138 | 138 | 138 | 136 | 129 | 125 | 122 | 117 | 101 | 83.9 | 67 | 51.1 | 33.6 | 21.3 | 12.9 | … | … | … | … | … | … | … | … | … | … | … | … | … | …
161 | Carbonsteel | Castpipe | SA–660 | WCB | J03003 | … | … | 1 | 2 | 485 | 250 | 538 | 371 | NP | NP | CS–2 | G1, G10, G17, S1, T2 | 138 | 138 | 138 | 138 | 138 | 138 | 136 | 129 | 125 | 122 | 117 | 101 | 83.9 | 67 | 51.1 | 33.6 | 21.3 | 12.9 | … | … | … | … | … | … | … | … | … | … | … | … | … | …
162 | Carbonsteel | Forgings | SA–765 | II | K03047 | … | … | 1 | 2 | 485 | 250 | NP | NP | 538 | 343 | CS–2 | G10, T2 | 138 | 138 | 138 | 138 | 138 | 138 | 136 | 129 | 125 | 122 | 117 | 101 | 83.9 | 67 | 51.1 | 33.6 | 21.3 | 12.9 | … | … | … | … | … | … | … | … | … | … | … | … | … | …
163 | Carbonsteel | Plate | SA–515 | 70 | K03101 | … | … | 1 | 2 | 485 | 260 | 538 | 371 | 538 | 343 | CS–2 | G10, S1, T2 | 138 | 138 | 138 | 138 | 138 | 138 | 138 | 136 | 132 | 128 | 123 | 101 | 83.8 | 67.1 | 51 | 33.6 | 21.3 | 12.9 | … | … | … | … | … | … | … | … | … | … | … | … | … | …
164 | Carbonsteel | Plate | SA–516 | 70 | K02700 | … | … | 1 | 2 | 485 | 260 | 454 | 371 | 538 | 343 | CS–2 | G10, S1, T2 | 138 | 138 | 138 | 138 | 138 | 138 | 138 | 136 | 132 | 128 | 123 | 101 | 83.8 | 67.1 | 51 | 33.6 | 21.3 | 12.9 | … | … | … | … | … | … | … | … | … | … | … | … | … | …
165 | Carbonsteel | Wld.pipe | SA–671 | CB70 | K03101 | … | … | 1 | 2 | 485 | 260 | NP | 371 | NP | NP | CS–2 | S5, W10, W12 | 138 | 138 | 138 | 138 | 138 | 138 | 138 | 136 | 132 | 128 | 123 | … | … | … | … | … | … | … | … | … | … | … | … | … | … | … | … | … | … | … | … | …
166 | Carbonsteel | Wld.pipe | SA–671 | CC70 | K02700 | … | … | 1 | 2 | 485 | 260 | NP | 371 | NP | NP | CS–2 | S6, W10, W12 | 138 | 138 | 138 | 138 | 138 | 138 | 138 | 136 | 132 | 128 | 123 | … | … | … | … | … | … | … | … | … | … | … | … | … | … | … | … | … | … | … | … | …
167 | Carbonsteel | Wld.pipe | SA–672 | B70 | K03101 | … | … | 1 | 2 | 485 | 260 | NP | 371 | NP | NP | CS–2 | S5, W10, W12 | 138 | 138 | 138 | 138 | 138 | 138 | 138 | 136 | 132 | 128 | 123 | … | … | … | … | … | … | … | … | … | … | … | … | … | … | … | … | … | … | … | … | …
168 | Carbonsteel | Wld.pipe | SA–672 | C70 | K02700 | … | … | 1 | 2 | 485 | 260 | NP | 371 | NP | NP | CS–2 | S6, W10, W12 | 138 | 138 | 138 | 138 | 138 | 138 | 138 | 136 | 132 | 128 | 123 | … | … | … | … | … | … | … | … | … | … | … | … | … | … | … | … | … | … | … | … | …
169 | Carbonsteel | Plate | SA/JISG3118 | SGV480 | … | … | … | 1 | 2 | 485 | 260 | 454 | NP | NP | NP | CS–2 | G10, S1, T2 | 138 | 138 | 138 | 138 | 138 | 138 | 138 | 136 | 132 | 128 | 123 | 101 | 83.8 | 67.1 | 51 | … | … | … | … | … | … | … | … | … | … | … | … | … | … | … | … | …
170 | Carbonsteel | Smls.pipe | SA–106 | C | K03501 | … | … | 1 | 2 | 485 | 275 | 538 | 371 | 538 | 343 | CS–2 | G10, S1, T1 | 138 | 138 | 138 | 138 | 138 | 138 | 138 | 138 | 138 | 135 | 123 | 101 | 83.8 | 67 | 51 | 33.6 | 21.3 | 12.9 | … | … | … | … | … | … | … | … | … | … | … | … | … | …
171 | Carbonsteel | Wld.tube | SA–178 | D | … | … | … | 1 | 2 | 485 | 275 | 538 | NP | NP | NP | CS–2 | G10, S1, T1, W13 | 138 | 138 | 138 | 138 | 138 | 138 | 138 | 138 | 138 | 135 | 123 | 101 | 83.8 | 67 | 51 | 33.6 | 21.3 | 12.9 | … | … | … | … | … | … | … | … | … | … | … | … | … | …
172 | Carbonsteel | Wld.tube | SA–178 | D | … | … | … | 1 | 2 | 485 | 275 | 538 | NP | NP | NP | CS–2 | G4, G10, S1, T4 | 138 | 138 | 138 | 138 | 138 | 138 | 138 | 138 | 138 | 135 | 123 | 101 | 83.7 | 67.6 | 45.5 | 27.9 | 18.3 | 10.6 | … | … | … | … | … | … | … | … | … | … | … | … | … | …
173 | Carbonsteel | Wld.tube | SA–178 | D | … | … | … | 1 | 2 | 485 | 275 | 538 | NP | NP | NP | CS–2 | G3, G10, S1, T2 | 117 | 117 | 117 | 117 | 117 | 117 | 117 | 117 | 117 | 115 | 104 | 86.1 | 71.3 | 56.9 | 43.4 | 28.6 | 18.1 | 10.7 | … | … | … | … | … | … | … | … | … | … | … | … | … | …
174 | Carbonsteel | Smls.tube | SA–210 | C | K03501 | … | … | 1 | 2 | 485 | 275 | 538 | NP | 538 | 343 | CS–2 | G10, S1, T1 | 138 | 138 | 138 | 138 | 138 | 138 | 138 | 138 | 138 | 135 | 123 | 101 | 83.8 | 67 | 51 | 33.6 | 21.3 | 12.9 | … | … | … | … | … | … | … | … | … | … | … | … | … | …
175 | Carbonsteel | Castings | SA–216 | WCC | J02503 | … | … | 1 | 2 | 485 | 275 | 538 | 371 | 538 | 343 | CS–2 | G1, G10, G17, S1, T1 | 138 | 138 | 138 | 138 | 138 | 138 | 138 | 138 | 138 | 135 | 123 | 101 | 83.8 | 67 | 51 | 33.6 | 21.3 | 12.9 | … | … | … | … | … | … | … | … | … | … | … | … | … | …
176 | Carbonsteel | Smls.&wld.fittings | SA–234 | WPC | K03501 | … | … | 1 | 2 | 485 | 275 | 427 | 371 | 427 | 343 | CS–2 | G10, T1, W14 | 138 | 138 | 138 | 138 | 138 | 138 | 138 | 138 | 138 | 135 | 123 | 101 | 83.8 | 67 | … | … | … | … | … | … | … | … | … | … | … | … | … | … | … | … | … | …
177 | Carbonsteel | Castings | SA–352 | LCC | J02505 | … | … | 1 | 2 | 485 | 275 | NP | 371 | NP | NP | CS–2 | G17, T1 | 138 | 138 | 138 | 138 | 138 | 138 | 138 | 138 | 138 | 135 | 123 | … | … | … | … | … | … | … | … | … | … | … | … | … | … | … | … | … | … | … | … | …
178 | Carbonsteel | Castings | SA–487 | 16 | … | A | … | 1 | 2 | 485 | 275 | NP | 371 | NP | NP | CS–2 | … | 138 | 138 | 137 | 133 | 129 | 125 | 123 | 123 | 123 | 123 | 123 | … | … | … | … | … | … | … | … | … | … | … | … | … | … | … | … | … | … | … | … | …
179 | Carbonsteel | Plate | SA–537 | … | K12437 | 3 | 100< t ≤ 150 | 1 | 3 | 485 | 275 | NP | NP | 371 | 343 | CS–2 | G23, W11 | 138 | 138 | 138 | 137 | 136 | 135 | 131 | 126 | 123 | 121 | 118 | … | … | … | … | … | … | … | … | … | … | … | … | … | … | … | … | … | … | … | … | …
180 | Carbonsteel | Smls.tube | SA–556 | C2 | K03006 | … | … | 1 | 2 | 485 | 275 | NP | NP | 427 | 343 | CS–2 | G10, T1 | 138 | 138 | 138 | 138 | 138 | 138 | 138 | 138 | 138 | 135 | 123 | 101 | 83.8 | 67 | … | … | … | … | … | … | … | … | … | … | … | … | … | … | … | … | … | …
181 | Carbonsteel | Wld.tube | SA–557 | C2 | K03505 | … | … | 1 | 2 | 485 | 275 | NP | NP | 538 | 343 | CS–2 | G24, T2, W6 | 117 | 117 | 117 | 117 | 117 | 117 | 117 | 117 | 117 | 115 | 104 | 86.1 | 71.3 | 56.9 | 43.4 | 28.6 | 18.1 | 10.7 | … | … | … | … | … | … | … | … | … | … | … | … | … | …
182 | Carbonsteel | Castpipe | SA–660 | WCC | J02505 | … | … | 1 | 2 | 485 | 275 | 538 | 371 | NP | NP | CS–2 | G1, G10, G17, S1, T1 | 138 | 138 | 138 | 138 | 138 | 138 | 138 | 138 | 138 | 135 | 123 | 101 | 83.8 | 67 | 51 | 33.6 | 21.3 | 12.9 | … | … | … | … | … | … | … | … | … | … | … | … | … | …
183 | Carbonsteel | Bar | SA–696 | C | K03200 | … | … | 1 | 2 | 485 | 275 | NP | 371 | NP | NP | CS–2 | T1 | 138 | 138 | 138 | 138 | 138 | 138 | 138 | 138 | 138 | 135 | 123 | … | … | … | … | … | … | … | … | … | … | … | … | … | … | … | … | … | … | … | … | …
184 | Carbonsteel | Sheet | SA–414 | F | K03102 | … | … | 1 | 2 | 485 | 290 | NP | NP | 482 | 343 | CS–2 | G10, T1 | 138 | 138 | 138 | 138 | 138 | 138 | 138 | 138 | 138 | 137 | 123 | 101 | 83.8 | 67.1 | 50.8 | 34.7 | … | … | … | … | … | … | … | … | … | … | … | … | … | … | … | …
185 | Carbonsteel | Plate | SA–662 | C | K02007 | … | … | 1 | 2 | 485 | 295 | NP | NP | 371 | 343 | CS–3 | T1 | 138 | 138 | 138 | 138 | 138 | 138 | 138 | 138 | 138 | 137 | 123 | … | … | … | … | … | … | … | … | … | … | … | … | … | … | … | … | … | … | … | … | …
186 | Carbonsteel | Plate | SA–537 | … | K12437 | 2 | 100< t ≤ 150 | 1 | 3 | 485 | 315 | NP | 371 | 371 | 343 | CS–3 | G23, T1, W11 | 138 | 138 | 138 | 137 | 136 | 134 | 134 | 134 | 134 | 133 | 125 | … | … | … | … | … | … | … | … | … | … | … | … | … | … | … | … | … | … | … | … | …
187 | Carbonsteel | Plate | SA–738 | C | K02008 | … | 100< t ≤ 150 | 1 | 3 | 485 | 315 | NP | 343 | 343 | 343 | CS–3 | G23, W11 | 138 | 138 | 138 | 137 | 136 | 134 | 134 | 134 | 134 | 133 | … | … | … | … | … | … | … | … | … | … | … | … | … | … | … | … | … | … | … | … | … | …
188 | Carbonsteel | Plate | SA–537 | … | K12437 | 1 | ≤65 | 1 | 2 | 485 | 345 | NP | 371 | 343 | 343 | CS–3 | G23, T1 | 138 | 138 | 138 | 137 | 136 | 134 | 134 | 134 | 134 | 133 | 125 | … | … | … | … | … | … | … | … | … | … | … | … | … | … | … | … | … | … | … | … | …
189 | Carbonsteel | Wld.pipe | SA–671 | CD70 | K12437 | … | ≤65 | 1 | 2 | 485 | 345 | NP | 371 | NP | NP | CS–3 | S6, T1, W10, W12 | 138 | 138 | 138 | 137 | 136 | 134 | 134 | 134 | 134 | 133 | 125 | … | … | … | … | … | … | … | … | … | … | … | … | … | … | … | … | … | … | … | … | …
190 | Carbonsteel | Wld.pipe | SA–672 | D70 | K12437 | … | ≤65 | 1 | 2 | 485 | 345 | NP | 371 | NP | NP | CS–3 | S6, T1, W10, W12 | 138 | 138 | 138 | 137 | 136 | 134 | 134 | 134 | 134 | 133 | 125 | … | … | … | … | … | … | … | … | … | … | … | … | … | … | … | … | … | … | … | … | …
191 | Carbonsteel | Wld.pipe | SA–691 | CMSH–70 | K12437 | … | ≤65 | 1 | 2 | 485 | 345 | NP | 371 | NP | NP | CS–3 | S6, T1, W10, W12 | 138 | 138 | 138 | 137 | 136 | 134 | 134 | 134 | 134 | 133 | 125 | … | … | … | … | … | … | … | … | … | … | … | … | … | … | … | … | … | … | … | … | …
192 | Carbonsteel | Plate | SA–841 | A | … | 1 | ≤100 | 1 | 2 | 485 | 345 | NP | NP | 343 | NP | CS–3 | … | 138 | 138 | 138 | 138 | 138 | 138 | 138 | 138 | 138 | 138 | … | … | … | … | … | … | … | … | … | … | … | … | … | … | … | … | … | … | … | … | … | …
193 | Carbonsteel | Forgings | SA/EN10222–2 | P305GH | … | NT | 35< t ≤ 160 | 1 | 2 | 490 | 280 | 538 | NP | 538 | NP | CS–2 | G10, S1, T2 | 140 | 140 | 140 | 140 | 140 | 140 | 140 | 140 | 140 | 136 | 132 | 101 | 83.9 | 67 | 51.1 | 33.6 | 21.3 | 12.9 | … | … | … | … | … | … | … | … | … | … | … | … | … | …
194 | Carbonsteel | Forgings | SA/EN10222–2 | P305GH | … | Normalized | t ≤ 35 | 1 | 2 | 490 | 305 | 538 | NP | 538 | NP | CS–2 | G10, S1, T1 | 140 | 140 | 140 | 140 | 140 | 140 | 140 | 140 | 140 | 140 | 136 | 101 | 83.9 | 67 | 51.1 | 33.6 | 21.3 | 12.9 | … | … | … | … | … | … | … | … | … | … | … | … | … | …
195 | Carbonsteel | Plate | SA/GB713 | Q345R | … | … | 60< t ≤ 100 | 1 | 2 | 490 | 305 | 427 | NP | 427 | NP | CS–2 | T1 | 140 | 140 | 140 | 140 | 140 | 140 | 140 | 140 | 140 | 140 | 123 | 101 | 83.8 | 67.1 | … | … | … | … | … | … | … | … | … | … | … | … | … | … | … | … | … | …
196 | Carbonsteel | Plate | SA/EN10028–2 | P355GH | … | … | 60< t ≤ 100 | 1 | 2 | 490 | 315 | 454 | NP | 538 | NP | CS–2 | G10, S1, T1 | 140 | 140 | 140 | 140 | 140 | 140 | 140 | 140 | 140 | 140 | 123 | 101 | 83.8 | 67.1 | 51 | 33.6 | 21.3 | 12.9 | … | … | … | … | … | … | … | … | … | … | … | … | … | …
197 | Carbonsteel | Plate | SA/GB713 | Q345R | … | … | 36< t ≤ 60 | 1 | 2 | 490 | 315 | 427 | NP | 427 | NP | CS–2 | T1 | 140 | 140 | 140 | 140 | 140 | 140 | 140 | 140 | 140 | 140 | 123 | 101 | 83.8 | 67.1 | … | … | … | … | … | … | … | … | … | … | … | … | … | … | … | … | … | …
198 | Carbonsteel | Plate | SA/GB713 | Q345R | … | … | 16< t ≤ 36 | 1 | 2 | 500 | 325 | 427 | NP | 427 | NP | CS–2 | T1 | 143 | 143 | 143 | 143 | 143 | 143 | 143 | 143 | 143 | 143 | 123 | 101 | 83.8 | 67.1 | … | … | … | … | … | … | … | … | … | … | … | … | … | … | … | … | … | …
199 | Carbonsteel | Plate | SA–455 | … | K03300 | … | 9.5< t ≤ 15 | 1 | 2 | 505 | 255 | NP | 204 | 343 | 343 | CS–2 | … | 144 | 144 | 144 | 144 | 144 | 144 | 140 | 133 | 129 | 125 | … | … | … | … | … | … | … | … | … | … | … | … | … | … | … | … | … | … | … | … | … | …
200 | Carbonsteel | Forgings | SA/EN10222–2 | P305GH | … | QT | t ≤ 70 | 1 | 2 | 510 | 285 | 538 | NP | 538 | NP | CS–2 | G10, S1, T2 | 146 | 146 | 146 | 146 | 146 | 146 | 146 | 146 | 143 | 139 | 134 | 101 | 83.9 | 67 | 51.1 | 33.6 | 21.3 | 12.9 | … | … | … | … | … | … | … | … | … | … | … | … | … | …
201 | Carbonsteel | Plate | SA/GB713 | Q345R | … | … | 3 ≤ t ≤ 16 | 1 | 2 | 510 | 345 | 427 | NP | 427 | NP | CS–2 | T1 | 146 | 146 | 146 | 146 | 146 | 146 | 146 | 146 | 146 | 146 | 123 | 101 | 83.8 | 67.1 | … | … | … | … | … | … | … | … | … | … | … | … | … | … | … | … | … | …
202 | Carbonsteel | Plate | SA/EN10028–2 | P355GH | … | … | ≤60 | 1 | 2 | 510 | … | 454 | NP | 538 | NP | CS–2 | G10, G18, S1, T1 | 146 | 146 | 146 | 146 | 146 | 146 | 146 | 146 | 146 | 146 | 123 | 101 | 83.8 | 67.1 | 51 | 33.6 | 21.3 | 12.9 | … | … | … | … | … | … | … | … | … | … | … | … | … | …
203 | Carbonsteel | Forgings | SA–266 | 3 | K05001 | … | … | 1 | 2 | 515 | 260 | 538 | 371 | 538 | NP | CS–2 | G10, S1, T2, W8, W11 | 148 | 148 | 148 | 148 | 148 | 148 | 142 | 135 | 131 | 127 | 122 | 107 | 88.3 | 67.5 | 50.9 | 33.7 | 21.3 | 12.9 | … | … | … | … | … | … | … | … | … | … | … | … | … | …
204 | Carbonsteel | Plate | SA–455 | … | K03300 | … | ≤9.5 | 1 | 2 | 515 | 260 | NP | 204 | 343 | 343 | CS–2 | … | 148 | 148 | 148 | 148 | 148 | 148 | 143 | 136 | 132 | 129 | … | … | … | … | … | … | … | … | … | … | … | … | … | … | … | … | … | … | … | … | … | …
205 | Carbonsteel | Plate | SA–299 | A | K02803 | … | >25 | 1 | 2 | 515 | 275 | 538 | 371 | 538 | 343 | CS–2 | G10, S1, T2 | 148 | 148 | 148 | 148 | 148 | 148 | 148 | 143 | 139 | 135 | 130 | 107 | 88.1 | 67.5 | 50.8 | 33.7 | 21.3 | 12.9 | … | … | … | … | … | … | … | … | … | … | … | … | … | …
206 | Carbonsteel | Wld.pipe | SA–671 | CK75 | K02803 | … | >25 | 1 | 2 | 515 | 275 | NP | 371 | NP | NP | CS–2 | S6, W10, W12 | 148 | 148 | 148 | 148 | 148 | 148 | 148 | 143 | 139 | 135 | 130 | … | … | … | … | … | … | … | … | … | … | … | … | … | … | … | … | … | … | … | … | …
207 | Carbonsteel | Wld.pipe | SA–672 | N75 | K02803 | … | >25 | 1 | 2 | 515 | 275 | NP | 371 | NP | NP | CS–2 | S6, W10, W12 | 148 | 148 | 148 | 148 | 148 | 148 | 148 | 143 | 139 | 135 | 130 | … | … | … | … | … | … | … | … | … | … | … | … | … | … | … | … | … | … | … | … | …
208 | Carbonsteel | Wld.pipe | SA–691 | CMS–75 | K02803 | … | >25 | 1 | 2 | 515 | 275 | NP | 371 | NP | NP | CS–2 | S6, W10, W12 | 148 | 148 | 148 | 148 | 148 | 148 | 148 | 143 | 139 | 135 | 130 | … | … | … | … | … | … | … | … | … | … | … | … | … | … | … | … | … | … | … | … | …
209 | Carbonsteel | Plate | SA–299 | A | K02803 | … | ≤25 | 1 | 2 | 515 | 290 | 538 | 371 | 538 | 343 | CS–2 | G10, S1, T1 | 148 | 148 | 148 | 148 | 148 | 148 | 148 | 148 | 147 | 141 | 133 | 107 | 88.1 | 67.6 | 50.8 | 33.7 | 21.3 | 12.9 | … | … | … | … | … | … | … | … | … | … | … | … | … | …
210 | Carbonsteel | Wld.pipe | SA–691 | CMS–75 | K02803 | … | ≤25 | 1 | 2 | 515 | 290 | NP | 371 | NP | NP | CS–2 | T1, W10, W12 | 148 | 148 | 148 | 148 | 148 | 148 | 148 | 148 | 147 | 141 | 133 | … | … | … | … | … | … | … | … | … | … | … | … | … | … | … | … | … | … | … | … | …
211 | Carbonsteel | Forgings | SA–372 | B | K04001 | … | … | 1 | 2 | 515 | 310 | NP | NP | 343 | 343 | CS–3 | W11 | 148 | 148 | 148 | 148 | 148 | 148 | 148 | 148 | 148 | 148 | … | … | … | … | … | … | … | … | … | … | … | … | … | … | … | … | … | … | … | … | … | …
212 | Carbonsteel | Sheet | SA–414 | G | K03103 | … | … | 1 | 2 | 515 | 310 | NP | NP | 482 | 343 | CS–3 | G10, T1 | 148 | 148 | 148 | 148 | 148 | 148 | 148 | 148 | 148 | 146 | 132 | 107 | 88.2 | 67.6 | 50.6 | 34.9 | … | … | … | … | … | … | … | … | … | … | … | … | … | … | … | …
213 | Carbonsteel | Plate | SA–738 | A | K12447 | … | … | 1 | 2 | 515 | 310 | NP | NP | 371 | 343 | CS–2 | T1 | 148 | 148 | 148 | 148 | 148 | 148 | 148 | 148 | 148 | 146 | 132 | … | … | … | … | … | … | … | … | … | … | … | … | … | … | … | … | … | … | … | … | …
214 | Carbonsteel | Plate | SA–537 | … | K12437 | 3 | 65< t ≤ 100 | 1 | 3 | 515 | 345 | NP | NP | 371 | 343 | CS–5 | G23, T1, W11 | 148 | 148 | 147 | 147 | 145 | 144 | 144 | 144 | 144 | 142 | 123 | … | … | … | … | … | … | … | … | … | … | … | … | … | … | … | … | … | … | … | … | …
215 | Carbonsteel | Plate | SA–537 | … | K12437 | 2 | 65< t ≤ 100 | 1 | 3 | 515 | 380 | NP | 371 | 343 | 343 | CS–5 | G23, T1, W11 | 148 | 148 | 147 | 147 | 145 | 144 | 144 | 144 | 144 | 143 | 134 | … | … | … | … | … | … | … | … | … | … | … | … | … | … | … | … | … | … | … | … | …
216 | Carbonsteel | Wld.pipe | SA–691 | CMSH–80 | K12437 | … | 65< t ≤ 100 | 1 | 3 | 515 | 380 | NP | 371 | NP | NP | CS–5 | G26, T1, W10, W12 | 148 | 148 | 147 | 147 | 145 | 144 | 144 | 144 | 144 | 143 | 134 | … | … | … | … | … | … | … | … | … | … | … | … | … | … | … | … | … | … | … | … | …
217 | Carbonsteel | Plate | SA–738 | C | K02008 | … | 65< t ≤ 100 | 1 | 3 | 515 | 380 | NP | 343 | 343 | 343 | CS–5 | G23, W11 | 148 | 148 | 147 | 147 | 145 | 144 | 144 | 144 | 144 | 143 | … | … | … | … | … | … | … | … | … | … | … | … | … | … | … | … | … | … | … | … | … | …
218 | Carbonsteel | Plate | SA–299 | B | K02803 | … | >25 | 1 | 3 | 550 | 310 | 427 | NP | 538 | 343 | CS–3 | G10, S1, T1 | 158 | 158 | 158 | 158 | 158 | 158 | 158 | 158 | 157 | 152 | 133 | 107 | 88.1 | 67.6 | 50.8 | 33.7 | 21.3 | 12.9 | … | … | … | … | … | … | … | … | … | … | … | … | … | …
219 | Carbonsteel | Plate | SA–299 | B | K02803 | … | ≤25 | 1 | 3 | 550 | 325 | 427 | NP | 538 | 343 | CS–3 | G10, S1, T1 | 158 | 158 | 158 | 158 | 158 | 158 | 158 | 158 | 158 | 158 | 133 | 107 | 88.1 | 67.6 | 50.8 | 33.7 | 21.3 | 12.9 | … | … | … | … | … | … | … | … | … | … | … | … | … | …
220 | Carbonsteel | Forgings | SA–765 | 4 | K02009 | … | … | 1 | 3 | 550 | 345 | NP | NP | 371 | NP | CS–3 | … | 158 | 158 | 158 | 158 | 158 | 156 | 156 | 156 | 156 | 155 | 153 | … | … | … | … | … | … | … | … | … | … | … | … | … | … | … | … | … | … | … | … | …
221 | Carbonsteel | Plate | SA–537 | … | K12437 | 3 | ≤65 | 1 | 3 | 550 | 380 | NP | NP | 371 | 343 | CS–5 | G23, T1, W11 | 158 | 158 | 158 | 157 | 156 | 154 | 154 | 154 | 154 | 151 | 132 | … | … | … | … | … | … | … | … | … | … | … | … | … | … | … | … | … | … | … | … | …
222 | Carbonsteel | Plate | SA–537 | … | K12437 | 2 | ≤65 | 1 | 3 | 550 | 415 | NP | 371 | 343 | 343 | CS–5 | G23, S6, T1, W10, W11, W12 | 158 | 158 | 158 | 157 | 156 | 154 | 154 | 154 | 154 | 151 | 132 | … | … | … | … | … | … | … | … | … | … | … | … | … | … | … | … | … | … | … | … | …
223 | Carbonsteel | Wld.pipe | SA–671 | CD80 | K12437 | … | ≤65 | 1 | 3 | 550 | 415 | NP | 371 | NP | NP | CS–5 | S6, T1, W10, W12 | 158 | 158 | 158 | 157 | 156 | 154 | 154 | 154 | 154 | 151 | 132 | … | … | … | … | … | … | … | … | … | … | … | … | … | … | … | … | … | … | … | … | …
224 | Carbonsteel | Wld.pipe | SA–672 | D80 | K12437 | … | ≤65 | 1 | 3 | 550 | 415 | NP | 371 | NP | NP | CS–5 | S6, T1, W10, W12 | 158 | 158 | 158 | 157 | 156 | 154 | 154 | 154 | 154 | 151 | 132 | … | … | … | … | … | … | … | … | … | … | … | … | … | … | … | … | … | … | … | … | …
225 | Carbonsteel | Wld.pipe | SA–691 | CMSH–80 | K12437 | … | ≤65 | 1 | 3 | 550 | 415 | NP | 371 | NP | NP | CS–5 | S6, T1, W10, W12 | 158 | 158 | 158 | 157 | 156 | 154 | 154 | 154 | 154 | 151 | 132 | … | … | … | … | … | … | … | … | … | … | … | … | … | … | … | … | … | … | … | … | …
226 | Carbonsteel | Plate | SA–738 | C | K02008 | … | ≤65 | 1 | 3 | 550 | 415 | NP | 343 | 343 | 343 | CS–5 | G23, W11 | 158 | 158 | 158 | 157 | 156 | 154 | 154 | 154 | 154 | 151 | … | … | … | … | … | … | … | … | … | … | … | … | … | … | … | … | … | … | … | … | … | …
227 | Carbonsteel | Plate | SA–841 | B | … | 2 | ≤65 | 1 | 3 | 550 | 415 | NP | NP | 343 | NP | CS–3 | … | 158 | 158 | 158 | 158 | 158 | 158 | 158 | 158 | 158 | 158 | … | … | … | … | … | … | … | … | … | … | … | … | … | … | … | … | … | … | … | … | … | …
228 | Carbonsteel | Plate | SA–612 | … | K02900 | … | 12.5< t ≤ 25 | 10C | 1 | 560 | 345 | NP | 371 | 343 | 343 | CS–3 | T1 | 159 | 159 | 159 | 158 | 157 | 156 | 156 | 155 | 155 | 149 | 133 | … | … | … | … | … | … | … | … | … | … | … | … | … | … | … | … | … | … | … | … | …
229 | Carbonsteel | Plate | SA–612 | … | K02900 | … | ≤12.5 | 10C | 1 | 570 | 345 | NP | 343 | 343 | 343 | CS–3 | … | 163 | 163 | 163 | 162 | 161 | 160 | 160 | 157 | 154 | 151 | … | … | … | … | … | … | … | … | … | … | … | … | … | … | … | … | … | … | … | … | … | …
230 | Carbonsteel | Plate | SA–738 | B | K12007 | … | … | 1 | 3 | 585 | 415 | NP | 343 | 343 | 343 | CS–5 | … | 168 | 168 | 168 | 168 | 168 | 168 | 168 | 167 | 165 | 163 | … | … | … | … | … | … | … | … | … | … | … | … | … | … | … | … | … | … | … | … | … | …
231 | Carbonsteel | Forgings | SA–372 | C | K04801 | … | … | … | … | 620 | 380 | NP | NP | 343 | 343 | CS–3 | W11 | 177 | 177 | 177 | 177 | 177 | 177 | 177 | 177 | 175 | 166 | … | … | … | … | … | … | … | … | … | … | … | … | … | … | … | … | … | … | … | … | … | …
232 | Carbonsteel | Plate | SA–724 | A | K11831 | … | … | 1 | 4 | 620 | 485 | NP | NP | 371 | 343 | CS–5 | … | 177 | 177 | 177 | 176 | 175 | 173 | 173 | 173 | 173 | 165 | 148 | … | … | … | … | … | … | … | … | … | … | … | … | … | … | … | … | … | … | … | … | …
233 | Carbonsteel | Plate | SA–724 | C | K12037 | … | … | 1 | 4 | 620 | 485 | NP | NP | 371 | 343 | CS–5 | … | 177 | 177 | 177 | 176 | 175 | 173 | 173 | 173 | 173 | 165 | 148 | … | … | … | … | … | … | … | … | … | … | … | … | … | … | … | … | … | … | … | … | …
234 | Carbonsteel | Plate | SA–724 | B | K12031 | … | … | 1 | 4 | 655 | 515 | NP | NP | 371 | 343 | CS–5 | … | 187 | 187 | 187 | 186 | 185 | 183 | 183 | 183 | 179 | 165 | 158 | … | … | … | … | … | … | … | … | … | … | … | … | … | … | … | … | … | … | … | … | …
235 | C–Mn–Si–Cb | Plate | SA–737 | B | K12001 | … | … | 1 | 2 | 485 | 345 | NP | 371 | 371 | 343 | CS–3 | T1 | 138 | 138 | 138 | 138 | 138 | 138 | 138 | 138 | 138 | 138 | 135 | … | … | … | … | … | … | … | … | … | … | … | … | … | … | … | … | … | … | … | … | …
236 | C–Mn–Si–Cb | Plate | SA/AS1548 | PT490N | … | Normalized | ≤150 | 1 | 2 | 490 | … | 538 | NP | 538 | NP | CS–2 | G10, G18, S1, T1 | 140 | 140 | 140 | 140 | 140 | 140 | 140 | 140 | 140 | 139 | 123 | 101 | 83.8 | 67 | 51 | 33.6 | 21.3 | 12.9 | … | … | … | … | … | … | … | … | … | … | … | … | … | …
237 | C–Mn–Si–Cb | Plate | SA/AS1548 | PT490NR | … | Norm.rld. | ≤150 | 1 | 2 | 490 | … | 538 | NP | 538 | NP | CS–2 | G10, G18, S1, T1 | 140 | 140 | 140 | 140 | 140 | 140 | 140 | 140 | 140 | 139 | 123 | 101 | 83.8 | 67 | 51 | 33.6 | 21.3 | 12.9 | … | … | … | … | … | … | … | … | … | … | … | … | … | …
238 | C–Mn–Si–Cb | Plate | SA/GB713 | Q370R | … | Normalized | 36< t ≤ 60 | 1 | 2 | 520 | 340 | 427 | NP | NP | NP | CS–3 | T1 | 149 | 149 | 149 | 149 | 149 | 149 | 149 | 149 | 149 | 149 | 133 | 107 | 88.1 | 67.6 | … | … | … | … | … | … | … | … | … | … | … | … | … | … | … | … | … | …
239 | C–Mn–Si–Cb | Plate | SA/GB713 | Q370R | … | Normalized | 16< t ≤ 36 | 1 | 2 | 530 | 360 | 427 | NP | NP | NP | CS–3 | T1 | 151 | 151 | 151 | 151 | 151 | 151 | 151 | 151 | 151 | 151 | 133 | 107 | 88.1 | 67.6 | … | … | … | … | … | … | … | … | … | … | … | … | … | … | … | … | … | …
240 | C–Mn–Si–Cb | Plate | SA/GB713 | Q370R | … | Normalized | 10 ≤ t ≤ 16 | 1 | 2 | 530 | 370 | 427 | NP | NP | NP | CS–3 | T1 | 151 | 151 | 151 | 151 | 151 | 151 | 151 | 151 | 151 | 151 | 133 | 107 | 88.1 | 67.6 | … | … | … | … | … | … | … | … | … | … | … | … | … | … | … | … | … | …
241 | C–Mn–Si–V | Plate | SA–737 | C | K12202 | … | … | 1 | 3 | 550 | 415 | NP | 371 | 371 | 343 | CS–3 | … | 158 | 158 | 158 | 158 | 158 | 158 | 158 | 158 | 158 | 155 | 135 | … | … | … | … | … | … | … | … | … | … | … | … | … | … | … | … | … | … | … | … | …
242 | C–Mn–Si–V–Cb | Plate | SA–656 | T3 | … | … | ≤50 | 1 | 1 | 414 | 345 | NP | NP | NP | 343 | … | … | 118 | 118 | 118 | 118 | 118 | 118 | 118 | 118 | 118 | 118 | … | … | … | … | … | … | … | … | … | … | … | … | … | … | … | … | … | … | … | … | … | …
243 | C–Mn–Si–V–Cb | Plate | SA–656 | T7 | … | … | ≤50 | 1 | 1 | 414 | 345 | NP | NP | NP | 343 | … | … | 118 | 118 | 118 | 118 | 118 | 118 | 118 | 118 | 118 | 118 | … | … | … | … | … | … | … | … | … | … | … | … | … | … | … | … | … | … | … | … | … | …
244 | C–Mn–Si–V–Cb | Plate | SA–656 | T3 | … | … | ≤40 | 1 | 2 | 483 | 414 | NP | NP | NP | 343 | … | … | 138 | 138 | 138 | 138 | 138 | 138 | 138 | 138 | 138 | 138 | … | … | … | … | … | … | … | … | … | … | … | … | … | … | … | … | … | … | … | … | … | …
245 | C–Mn–Si–V–Cb | Plate | SA–656 | T7 | … | … | ≤40 | 1 | 2 | 483 | 414 | NP | NP | NP | 343 | … | … | 138 | 138 | 138 | 138 | 138 | 138 | 138 | 138 | 138 | 138 | … | … | … | … | … | … | … | … | … | … | … | … | … | … | … | … | … | … | … | … | … | …
246 | C–Mn–Si–V–Cb | Plate | SA–656 | T3 | … | … | ≤25 | 1 | 3 | 552 | 483 | NP | NP | NP | 343 | … | … | 158 | 158 | 158 | 158 | 158 | 158 | 158 | 158 | 158 | 158 | … | … | … | … | … | … | … | … | … | … | … | … | … | … | … | … | … | … | … | … | … | …
247 | C–Mn–Si–V–Cb | Plate | SA–656 | T7 | … | … | ≤25 | 1 | 3 | 552 | 483 | NP | NP | NP | 343 | … | … | 158 | 158 | 158 | 158 | 158 | 158 | 158 | 158 | 158 | 158 | … | … | … | … | … | … | … | … | … | … | … | … | … | … | … | … | … | … | … | … | … | …
248 | C–Mn–Si–V–Cb | Plate | SA–656 | T3 | … | … | ≤20 | 1 | 4 | 621 | 552 | NP | NP | NP | 343 | … | … | 177 | 177 | 177 | 177 | 177 | 177 | 177 | 177 | 177 | 177 | … | … | … | … | … | … | … | … | … | … | … | … | … | … | … | … | … | … | … | … | … | …
249 | C–Mn–Si–V–Cb | Plate | SA–656 | T7 | … | … | ≤20 | 1 | 4 | 621 | 552 | NP | NP | NP | 343 | … | … | 177 | 177 | 177 | 177 | 177 | 177 | 177 | 177 | 177 | 177 | … | … | … | … | … | … | … | … | … | … | … | … | … | … | … | … | … | … | … | … | … | …
250 | C–Mn–Ti | Plate,sheet | SA–562 | … | K11224 | … | … | 1 | 1 | 380 | 205 | NP | NP | 343 | NP | CS–6 | G7 | 88.9 | 84 | 78.3 | 75.1 | 73 | 71.7 | 71.7 | 71.7 | 71.7 | 71.7 | … | … | … | … | … | … | … | … | … | … | … | … | … | … | … | … | … | … | … | … | … | …
251 | C–Si–Ti | Forgings | SA–836 | … | … | 1 | … | 1 | 1 | 380 | 170 | NP | NP | 343 | 343 | CS–1 | … | 108 | 103 | 97.6 | 94.1 | 91.6 | 89.7 | 89.6 | 89.4 | 88.5 | 87.2 | … | … | … | … | … | … | … | … | … | … | … | … | … | … | … | … | … | … | … | … | … | …
252 | C–0.3Mo | Smls.tube | SA/EN10216–2 | 16Mo3 | … | … | 40< t ≤ 60 | 3 | 1 | 450 | 260 | 538 | NP | 538 | NP | CS–2 | G11, S2, T3 | 129 | 129 | 129 | 129 | 129 | 129 | 129 | 129 | 129 | 129 | 129 | 129 | 129 | 126 | 105 | 68.9 | 42.8 | 23.2 | … | … | … | … | … | … | … | … | … | … | … | … | … | …
253 | C–0.3Mo | Smls.tube | SA/EN10216–2 | 16Mo3 | … | … | 16< t ≤ 40 | 3 | 1 | 450 | 270 | 538 | NP | 538 | NP | CS–2 | G11, S2, T3 | 129 | 129 | 129 | 129 | 129 | 129 | 129 | 129 | 129 | 129 | 129 | 129 | 129 | 126 | 105 | 68.9 | 42.8 | 23.2 | … | … | … | … | … | … | … | … | … | … | … | … | … | …
254 | C–0.3Mo | Smls.tube | SA/EN10216–2 | 16Mo3 | … | … | t ≤ 16 | 3 | 1 | 450 | 280 | 538 | NP | 538 | NP | CS–2 | G11, S2, T3 | 129 | 129 | 129 | 129 | 129 | 129 | 129 | 129 | 129 | 129 | 129 | 129 | 129 | 126 | 105 | 68.9 | 42.8 | 23.2 | … | … | … | … | … | … | … | … | … | … | … | … | … | …
255 | C–<sup>1</sup>/<sub>2</sub> Mo | Smls.&wld.fittings | SA–234 | WP1 | K12821 | … | … | 3 | 1 | 380 | 205 | 538 | 371 | 538 | 343 | CS–2 | G11, T4, W14 | 108 | 108 | 108 | 108 | 108 | 108 | 108 | 108 | 108 | 108 | 108 | 106 | 103 | 101 | 96.1 | 72.1 | 41.7 | 23.6 | … | … | … | … | … | … | … | … | … | … | … | … | … | …
256 | C–<sup>1</sup>/<sub>2</sub> Mo | Smls.tube | SA–209 | T1b | K11422 | … | … | 3 | 1 | 365 | 195 | 538 | NP | 538 | 343 | CS–1 | G11, S3, T5 | 104 | 104 | 104 | 104 | 104 | 104 | 104 | 104 | 104 | 103 | 101 | 98.5 | 96.7 | 93.6 | 90.7 | 70.4 | 42.2 | 23.4 | … | … | … | … | … | … | … | … | … | … | … | … | … | …
257 | C–<sup>1</sup>/<sub>2</sub> Mo | Wld.tube | SA–250 | T1b | K11422 | … | … | 3 | 1 | 365 | 195 | 538 | NP | NP | NP | CS–1 | G11, S2, T5, W13 | 104 | 104 | 104 | 104 | 104 | 104 | 104 | 104 | 104 | 103 | 101 | 98.5 | 96.7 | 93.6 | 90.7 | 70.4 | 42.2 | 23.4 | … | … | … | … | … | … | … | … | … | … | … | … | … | …
258 | C–<sup>1</sup>/<sub>2</sub> Mo | Wld.tube | SA–250 | T1b | K11422 | … | … | 3 | 1 | 365 | 195 | 538 | NP | 538 | 343 | CS–1 | G3, G11, G24, S2, T5 | 88.9 | 88.9 | 88.9 | 88.9 | 88.9 | 88.9 | 88.9 | 88.9 | 88.6 | 87.2 | 85.9 | 84 | 82.2 | 79.7 | 77.4 | 60.2 | 36 | 20 | … | … | … | … | … | … | … | … | … | … | … | … | … | …
259 | C–<sup>1</sup>/<sub>2</sub> Mo | Smls.tube | SA–209 | T1 | K11522 | … | … | 3 | 1 | 380 | 205 | 538 | NP | 538 | 343 | CS–2 | G11, S3, T4 | 108 | 108 | 108 | 108 | 108 | 108 | 108 | 108 | 108 | 108 | 108 | 106 | 103 | 101 | 96.1 | 72.1 | 41.7 | 23.6 | … | … | … | … | … | … | … | … | … | … | … | … | … | …
260 | C–<sup>1</sup>/<sub>2</sub> Mo | Wld.tube | SA–250 | T1 | K11522 | … | … | 3 | 1 | 380 | 205 | 538 | NP | NP | NP | CS–2 | G11, S2, T4, W13 | 108 | 108 | 108 | 108 | 108 | 108 | 108 | 108 | 108 | 108 | 108 | 106 | 103 | 101 | 96.1 | 72.1 | 41.7 | 23.6 | … | … | … | … | … | … | … | … | … | … | … | … | … | …
261 | C–<sup>1</sup>/<sub>2</sub> Mo | Wld.tube | SA–250 | T1 | K11522 | … | … | 3 | 1 | 380 | 205 | 538 | NP | 538 | 343 | CS–2 | G3, G11, G24, S2, T4 | 92.4 | 92.4 | 92.4 | 92.4 | 92.4 | 92.4 | 92.4 | 92.4 | 92.4 | 92.4 | 92.2 | 90.2 | 87.7 | 85.4 | 81.4 | 61.3 | 35.7 | 20.1 | … | … | … | … | … | … | … | … | … | … | … | … | … | …
262 | C–<sup>1</sup>/<sub>2</sub> Mo | Smls.pipe | SA–335 | P1 | K11522 | … | … | 3 | 1 | 380 | 205 | 538 | 371 | 538 | 343 | CS–2 | G11, S2, T4 | 108 | 108 | 108 | 108 | 108 | 108 | 108 | 108 | 108 | 108 | 108 | 106 | 103 | 101 | 96.1 | 72.1 | 41.7 | 23.6 | … | … | … | … | … | … | … | … | … | … | … | … | … | …
263 | C–<sup>1</sup>/<sub>2</sub> Mo | Forgedpipe | SA–369 | FP1 | K11522 | … | … | 3 | 1 | 380 | 205 | 538 | 371 | 538 | 343 | CS–2 | G11, S2, T4 | 108 | 108 | 108 | 108 | 108 | 108 | 108 | 108 | 108 | 108 | 108 | 106 | 103 | 101 | 96.1 | 72.1 | 41.7 | 23.6 | … | … | … | … | … | … | … | … | … | … | … | … | … | …
264 | C–<sup>1</sup>/<sub>2</sub> Mo | Smls.tube | SA–209 | T1a | K12023 | … | … | 3 | 1 | 415 | 220 | 538 | NP | 538 | 343 | CS–2 | G11, S3, T4 | 118 | 118 | 118 | 118 | 118 | 118 | 118 | 118 | 118 | 118 | 115 | 113 | 110 | 107 | 100 | 70.4 | 42.3 | 23.4 | … | … | … | … | … | … | … | … | … | … | … | … | … | …
265 | C–<sup>1</sup>/<sub>2</sub> Mo | Wld.tube | SA–250 | T1a | K12023 | … | … | 3 | 1 | 415 | 220 | 538 | NP | NP | NP | CS–2 | G11, S2, T4, W13 | 118 | 118 | 118 | 118 | 118 | 118 | 118 | 118 | 118 | 118 | 115 | 113 | 110 | 107 | 100 | 70.4 | 42.3 | 23.4 | … | … | … | … | … | … | … | … | … | … | … | … | … | …
266 | C–<sup>1</sup>/<sub>2</sub> Mo | Wld.tube | SA–250 | T1a | K12023 | … | … | 3 | 1 | 415 | 220 | 538 | NP | 538 | 343 | CS–2 | G3, G11, G24, S2, T4 | 101 | 101 | 101 | 101 | 101 | 101 | 101 | 101 | 101 | 100 | 98.2 | 95.8 | 93.9 | 90.9 | 84.9 | 59.9 | 36.2 | 19.9 | … | … | … | … | … | … | … | … | … | … | … | … | … | …
267 | C–<sup>1</sup>/<sub>2</sub> Mo | Castings | SA–217 | WC1 | J12524 | … | … | 3 | 1 | 450 | 240 | 538 | 371 | 538 | 343 | CS–2 | G1, G11, G17, S2, T4 | 128 | 128 | 128 | 128 | 128 | 128 | 128 | 128 | 128 | 128 | 126 | 123 | 120 | 117 | 103 | 69.5 | 42.6 | 23.2 | … | … | … | … | … | … | … | … | … | … | … | … | … | …
268 | C–<sup>1</sup>/<sub>2</sub> Mo | Castings | SA–352 | LC1 | J12522 | … | … | 3 | 1 | 450 | 240 | NP | 371 | 343 | 343 | CS–2 | G1, G17 | 128 | 128 | 128 | 128 | 128 | 128 | 128 | 128 | 128 | 128 | 126 | … | … | … | … | … | … | … | … | … | … | … | … | … | … | … | … | … | … | … | … | …
269 | C–<sup>1</sup>/<sub>2</sub> Mo | Castpipe | SA–426 | CP1 | J12521 | … | … | 3 | 1 | 450 | 240 | NP | 371 | NP | NP | CS–2 | G17 | 128 | 128 | 128 | 128 | 128 | 128 | 128 | 128 | 128 | 128 | 126 | … | … | … | … | … | … | … | … | … | … | … | … | … | … | … | … | … | … | … | … | …
270 | C–<sup>1</sup>/<sub>2</sub> Mo | Plate | SA–204 | A | K11820 | … | … | 3 | 1 | 450 | 255 | 538 | 371 | 538 | 343 | CS–2 | G11, S2, T4 | 128 | 128 | 128 | 128 | 128 | 128 | 128 | 128 | 128 | 128 | 128 | 128 | 127 | 124 | 105 | 68.9 | 42.8 | 23.2 | … | … | … | … | … | … | … | … | … | … | … | … | … | …
271 | C–<sup>1</sup>/<sub>2</sub> Mo | Wld.pipe | SA–672 | L65 | K11820 | … | … | 3 | 1 | 450 | 255 | NP | 371 | NP | NP | CS–2 | G26, W10, W12 | 128 | 128 | 128 | 128 | 128 | 128 | 128 | 128 | 128 | 128 | 128 | … | … | … | … | … | … | … | … | … | … | … | … | … | … | … | … | … | … | … | … | …
272 | C–<sup>1</sup>/<sub>2</sub> Mo | Wld.pipe | SA–691 | CM–65 | K11820 | … | … | 3 | 1 | 450 | 255 | NP | 371 | NP | NP | CS–2 | G26, W10, W12 | 128 | 128 | 128 | 128 | 128 | 128 | 128 | 128 | 128 | 128 | 128 | … | … | … | … | … | … | … | … | … | … | … | … | … | … | … | … | … | … | … | … | …
273 | C–<sup>1</sup>/<sub>2</sub> Mo | Wld.pipe | SA–691 | CM–65 | K11820 | … | … | 3 | 1 | 450 | 255 | NP | 149 | NP | NP | CS–2 | G27, W10, W12 | 128 | 128 | 128 | 128 | 128 | … | … | … | … | … | … | … | … | … | … | … | … | … | … | … | … | … | … | … | … | … | … | … | … | … | … | …
274 | C–<sup>1</sup>/<sub>2</sub> Mo | Forgings | SA–182 | F1 | K12822 | … | … | 3 | 2 | 485 | 275 | 538 | 371 | 538 | 343 | CS–2 | G11, S2, T4 | 138 | 138 | 138 | 138 | 138 | 138 | 138 | 138 | 138 | 138 | 138 | 138 | 137 | 134 | 107 | 68.1 | 43.1 | 23.1 | … | … | … | … | … | … | … | … | … | … | … | … | … | …
275 | C–<sup>1</sup>/<sub>2</sub> Mo | Plate | SA–204 | B | K12020 | … | … | 3 | 2 | 485 | 275 | 538 | 371 | 538 | 343 | CS–2 | G11, S2, T4 | 138 | 138 | 138 | 138 | 138 | 138 | 138 | 138 | 138 | 138 | 138 | 138 | 137 | 134 | 107 | 68.1 | 43.1 | 23.1 | … | … | … | … | … | … | … | … | … | … | … | … | … | …
276 | C–<sup>1</sup>/<sub>2</sub> Mo | Forgings | SA–336 | F1 | K12520 | … | … | 3 | 2 | 485 | 275 | 538 | 371 | 538 | 343 | CS–2 | G11, S2, T4 | 138 | 138 | 138 | 138 | 138 | 138 | 138 | 138 | 138 | 138 | 138 | 138 | 137 | 134 | 107 | 68.1 | 43.1 | 23.1 | … | … | … | … | … | … | … | … | … | … | … | … | … | …
277 | C–<sup>1</sup>/<sub>2</sub> Mo | Wld.pipe | SA–672 | L70 | K12020 | … | … | 3 | 2 | 485 | 275 | NP | 371 | NP | NP | CS–2 | G26, W10, W12 | 138 | 138 | 138 | 138 | 138 | 138 | 138 | 138 | 138 | 138 | 138 | … | … | … | … | … | … | … | … | … | … | … | … | … | … | … | … | … | … | … | … | …
278 | C–<sup>1</sup>/<sub>2</sub> Mo | Wld.pipe | SA–691 | CM–70 | K12020 | … | … | 3 | 2 | 485 | 275 | NP | 371 | NP | NP | CS–2 | G26, W10, W12 | 138 | 138 | 138 | 138 | 138 | 138 | 138 | 138 | 138 | 138 | 138 | … | … | … | … | … | … | … | … | … | … | … | … | … | … | … | … | … | … | … | … | …
279 | C–<sup>1</sup>/<sub>2</sub> Mo | Wld.pipe | SA–691 | CM–70 | K12020 | … | … | 3 | 2 | 485 | 275 | NP | 149 | NP | NP | CS–2 | G27, W10, W12 | 138 | 138 | 138 | 138 | 138 | … | … | … | … | … | … | … | … | … | … | … | … | … | … | … | … | … | … | … | … | … | … | … | … | … | … | …
280 | C–<sup>1</sup>/<sub>2</sub> Mo | Plate | SA–204 | C | K12320 | … | … | 3 | 2 | 515 | 295 | 538 | 371 | 538 | 343 | CS–2 | G11, S2, T4, W12 | 148 | 148 | 148 | 148 | 148 | 148 | 148 | 148 | 148 | 148 | 148 | 148 | 148 | 144 | 109 | 67.2 | 43.3 | 23 | … | … | … | … | … | … | … | … | … | … | … | … | … | …
281 | C–<sup>1</sup>/<sub>2</sub> Mo | Wld.pipe | SA–672 | L75 | K12320 | … | … | 3 | 2 | 515 | 295 | NP | 371 | NP | NP | CS–2 | G26, W10, W12 | 148 | 148 | 148 | 148 | 148 | 148 | 148 | 148 | 148 | 148 | 148 | … | … | … | … | … | … | … | … | … | … | … | … | … | … | … | … | … | … | … | … | …
282 | C–<sup>1</sup>/<sub>2</sub> Mo | Wld.pipe | SA–691 | CM–75 | K12320 | … | … | 3 | 2 | 515 | 295 | NP | 371 | NP | NP | CS–2 | G26, W10, W12 | 148 | 148 | 148 | 148 | 148 | 148 | 148 | 148 | 148 | 148 | 148 | … | … | … | … | … | … | … | … | … | … | … | … | … | … | … | … | … | … | … | … | …
283 | C–<sup>1</sup>/<sub>2</sub> Mo | Wld.pipe | SA–691 | CM–75 | K12320 | … | … | 3 | 2 | 515 | 295 | NP | 149 | NP | NP | CS–2 | G27, W10, W12 | 148 | 148 | 148 | 148 | 148 | … | … | … | … | … | … | … | … | … | … | … | … | … | … | … | … | … | … | … | … | … | … | … | … | … | … | …
284 | <sup>1</sup>/<sub>2</sub> Cr–<sup>1</sup>/<sub>5</sub> Mo | Forgings | SA–372 | G | K13049 | 55 | … | … | … | 585 | 380 | NP | NP | 315 | 315 | CS–3 | W11 | 167 | 167 | 167 | 167 | 167 | 167 | 167 | 167 | 167 | … | … | … | … | … | … | … | … | … | … | … | … | … | … | … | … | … | … | … | … | … | … | …
285 | <sup>1</sup>/<sub>2</sub> Cr–<sup>1</sup>/<sub>5</sub> Mo | Forgings | SA–372 | H | K13547 | 55 | … | … | … | 585 | 380 | NP | NP | 315 | 315 | CS–3 | W11 | 167 | 167 | 167 | 167 | 167 | 167 | 167 | 167 | 167 | … | … | … | … | … | … | … | … | … | … | … | … | … | … | … | … | … | … | … | … | … | … | …
286 | <sup>1</sup>/<sub>2</sub> Cr–<sup>1</sup>/<sub>5</sub> Mo | Forgings | SA–372 | G | K13049 | 65 | … | … | … | 725 | 450 | NP | NP | 315 | 315 | CS–3 | W11 | 207 | 207 | 207 | 207 | 207 | 207 | 207 | 207 | 207 | … | … | … | … | … | … | … | … | … | … | … | … | … | … | … | … | … | … | … | … | … | … | …
287 | <sup>1</sup>/<sub>2</sub> Cr–<sup>1</sup>/<sub>5</sub> Mo | Forgings | SA–372 | H | K13547 | 65 | … | … | … | 725 | 450 | NP | NP | 315 | 315 | CS–3 | W11 | 207 | 207 | 207 | 207 | 207 | 207 | 207 | 207 | 207 | … | … | … | … | … | … | … | … | … | … | … | … | … | … | … | … | … | … | … | … | … | … | …
288 | <sup>1</sup>/<sub>2</sub> Cr–<sup>1</sup>/<sub>5</sub> Mo | Forgings | SA–372 | G | K13049 | 70 | … | … | … | 825 | 485 | NP | NP | 93 | 93 | CS–3 | W11 | 236 | 236 | 236 | … | … | … | … | … | … | … | … | … | … | … | … | … | … | … | … | … | … | … | … | … | … | … | … | … | … | … | … | …
289 | <sup>1</sup>/<sub>2</sub> Cr–<sup>1</sup>/<sub>5</sub> Mo | Forgings | SA–372 | H | K13547 | 70 | … | … | … | 825 | 485 | NP | NP | 93 | 93 | CS–3 | W11 | 236 | 236 | 236 | … | … | … | … | … | … | … | … | … | … | … | … | … | … | … | … | … | … | … | … | … | … | … | … | … | … | … | … | …
290 | <sup>1</sup>/<sub>2</sub> Cr–<sup>1</sup>/<sub>5</sub> Mo–V | Plate | SA–517 | B | K11630 | … | ≤32 | 11B | 4 | 795 | 690 | NP | 343 | 343 | 343 | HT–1 | … | 227 | 227 | 227 | 227 | 227 | 227 | 227 | 227 | 227 | 226 | … | … | … | … | … | … | … | … | … | … | … | … | … | … | … | … | … | … | … | … | … | …
291 | <sup>1</sup>/<sub>2</sub> Cr–<sup>1</sup>/<sub>4</sub> Mo–Si | Plate | SA–517 | A | K11856 | … | ≤32 | 11B | 1 | 795 | 690 | NP | 343 | 343 | 343 | HT–1 | … | 227 | 227 | 227 | 227 | 227 | 227 | 227 | 227 | 227 | 226 | … | … | … | … | … | … | … | … | … | … | … | … | … | … | … | … | … | … | … | … | … | …
292 | <sup>1</sup>/<sub>2</sub> Cr–<sup>1</sup>/<sub>4</sub> Mo–Si | Forgings | SA–592 | A | K11856 | … | ≤65 | 11B | 1 | 795 | 690 | NP | 343 | 343 | 343 | HT–1 | … | 227 | 227 | 227 | 227 | 227 | 227 | 227 | 227 | 227 | 226 | … | … | … | … | … | … | … | … | … | … | … | … | … | … | … | … | … | … | … | … | … | …
293 | <sup>1</sup>/<sub>2</sub> Cr–<sup>1</sup>/<sub>2</sub> Mo | Smls.pipe | SA–335 | P2 | K11547 | … | … | 3 | 1 | 380 | 205 | 538 | 371 | 538 | 343 | CS–2 | T5 | 108 | 108 | 108 | 108 | 108 | 108 | 108 | 108 | 108 | 108 | 108 | 106 | 103 | 100 | 97.1 | 77 | 49.5 | 31.3 | … | … | … | … | … | … | … | … | … | … | … | … | … | …
294 | <sup>1</sup>/<sub>2</sub> Cr–<sup>1</sup>/<sub>2</sub> Mo | Forgedpipe | SA–369 | FP2 | K11547 | … | … | 3 | 1 | 380 | 205 | 538 | 371 | 538 | 343 | CS–2 | T5 | 108 | 108 | 108 | 108 | 108 | 108 | 108 | 108 | 108 | 108 | 108 | 106 | 103 | 100 | 97.1 | 77 | 49.5 | 31.3 | … | … | … | … | … | … | … | … | … | … | … | … | … | …
295 | <sup>1</sup>/<sub>2</sub> Cr–<sup>1</sup>/<sub>2</sub> Mo | Plate | SA–387 | 2 | K12143 | 1 | … | 3 | 1 | 380 | 230 | 538 | 371 | 538 | 343 | CS–2 | T5 | 108 | 108 | 108 | 108 | 108 | 108 | 108 | 108 | 108 | 108 | 108 | 108 | 108 | 106 | 103 | 76.7 | 49.6 | 31.2 | … | … | … | … | … | … | … | … | … | … | … | … | … | …
296 | <sup>1</sup>/<sub>2</sub> Cr–<sup>1</sup>/<sub>2</sub> Mo | Wld.pipe | SA–691 | <sup>1</sup>/<sub>2</sub> CR | K12143 | … | … | 3 | 1 | 380 | 230 | NP | 371 | NP | NP | CS–2 | G26, W10, W12 | 108 | 108 | 108 | 108 | 108 | 108 | 108 | 108 | 108 | 108 | 108 | … | … | … | … | … | … | … | … | … | … | … | … | … | … | … | … | … | … | … | … | …
297 | <sup>1</sup>/<sub>2</sub> Cr–<sup>1</sup>/<sub>2</sub> Mo | Wld.pipe | SA–691 | <sup>1</sup>/<sub>2</sub> CR | K12143 | … | … | 3 | 1 | 380 | 230 | NP | 149 | NP | NP | CS–2 | G27, W10, W12 | 108 | 108 | 108 | 108 | 108 | … | … | … | … | … | … | … | … | … | … | … | … | … | … | … | … | … | … | … | … | … | … | … | … | … | … | …
298 | <sup>1</sup>/<sub>2</sub> Cr–<sup>1</sup>/<sub>2</sub> Mo | Smls.tube | SA–213 | T2 | K11547 | … | … | 3 | 1 | 415 | 205 | 538 | 371 | 538 | 343 | CS–2 | T5 | 118 | 118 | 118 | 118 | 118 | 118 | 117 | 114 | 112 | 110 | 108 | 106 | 103 | 100 | 97.1 | 77 | 49.5 | 31.3 | … | … | … | … | … | … | … | … | … | … | … | … | … | …
299 | <sup>1</sup>/<sub>2</sub> Cr–<sup>1</sup>/<sub>2</sub> Mo | Wld.tube | SA–250 | T2 | K11547 | … | … | 3 | 1 | 415 | 205 | 538 | NP | NP | NP | CS–2 | G3, T5 | 100 | 100 | 100 | 100 | 100 | 100 | 99.6 | 96.7 | 95.5 | 93.8 | 91.5 | 90.2 | 87.7 | 85.3 | 82.4 | 65.3 | 42 | 26.5 | … | … | … | … | … | … | … | … | … | … | … | … | … | …
300 | <sup>1</sup>/<sub>2</sub> Cr–<sup>1</sup>/<sub>2</sub> Mo | Wld.tube | SA–250 | T2S1 | K11547 | … | … | 3 | 1 | 415 | 205 | 538 | NP | NP | NP | CS–2 | T5, W13 | 118 | 118 | 118 | 118 | 118 | 118 | 117 | 114 | 112 | 110 | 108 | 106 | 103 | 100 | 97.1 | 77 | 49.5 | 31.3 | … | … | … | … | … | … | … | … | … | … | … | … | … | …
301 | <sup>1</sup>/<sub>2</sub> Cr–<sup>1</sup>/<sub>2</sub> Mo | Castpipe | SA–426 | CP2 | J11547 | … | … | 3 | 1 | 415 | 205 | NP | 371 | NP | NP | CS–2 | G17 | 118 | 118 | 118 | 118 | 118 | 118 | 117 | 114 | 112 | 110 | 108 | … | … | … | … | … | … | … | … | … | … | … | … | … | … | … | … | … | … | … | … | …
302 | <sup>1</sup>/<sub>2</sub> Cr–<sup>1</sup>/<sub>2</sub> Mo | Forgings | SA–182 | F2 | K12122 | … | … | 3 | 2 | 485 | 275 | 538 | NP | 538 | 343 | CS–2 | T5 | 138 | 138 | 138 | 138 | 138 | 138 | 138 | 138 | 138 | 138 | 138 | 138 | 137 | 134 | 130 | 89.1 | 46 | 32.5 | … | … | … | … | … | … | … | … | … | … | … | … | … | …
303 | <sup>1</sup>/<sub>2</sub> Cr–<sup>1</sup>/<sub>2</sub> Mo | Plate | SA–387 | 2 | K12143 | 2 | … | 3 | 2 | 485 | 310 | NP | 371 | 538 | 343 | CS–3 | T5 | 138 | 138 | 138 | 138 | 138 | 138 | 138 | 138 | 138 | 138 | 138 | 138 | 138 | 135 | 130 | 88.9 | 46 | 32.5 | … | … | … | … | … | … | … | … | … | … | … | … | … | …
304 | <sup>1</sup>/<sub>2</sub> Cr–<sup>1</sup>/<sub>2</sub> Mo | Wld.pipe | SA–691 | <sup>1</sup>/<sub>2</sub> CR | K12143 | … | … | 3 | 2 | 485 | 310 | NP | 371 | NP | NP | CS–3 | G26, W10, W12 | 138 | 138 | 138 | 138 | 138 | 138 | 138 | 138 | 138 | 138 | 138 | … | … | … | … | … | … | … | … | … | … | … | … | … | … | … | … | … | … | … | … | …
305 | <sup>3</sup>/<sub>4</sub> Cr–<sup>1</sup>/<sub>2</sub> Ni–Cu | Smls.&wld.tube | SA–423 | 1 | K11535 | … | … | 4 | 2 | 415 | 255 | 371 | NP | 343 | NP | CS–2 | W13, W14 | 118 | 118 | 118 | 118 | 118 | 118 | 118 | 118 | 118 | 118 | 118 | … | … | … | … | … | … | … | … | … | … | … | … | … | … | … | … | … | … | … | … | …
306 | <sup>3</sup>/<sub>4</sub> Cr–<sup>1</sup>/<sub>2</sub> Ni–Cu | Wld.tube | SA–423 | 1 | K11535 | … | … | 4 | 2 | 415 | 255 | 371 | NP | 343 | NP | CS–2 | G3, G24 | 101 | 101 | 101 | 101 | 101 | 101 | 101 | 101 | 101 | 101 | 101 | … | … | … | … | … | … | … | … | … | … | … | … | … | … | … | … | … | … | … | … | …
307 | <sup>3</sup>/<sub>4</sub> Cr–<sup>3</sup>/<sub>4</sub> Ni–Cu–Al | Pipe | SA–333 | 4 | K11267 | … | … | 4 | 2 | 415 | 240 | NP | 371 | 343 | NP | CS–2 | … | 118 | 118 | 118 | 118 | 118 | 118 | 118 | 118 | 118 | 118 | 118 | … | … | … | … | … | … | … | … | … | … | … | … | … | … | … | … | … | … | … | … | …
308 | 1Cr–<sup>1</sup>/<sub>5</sub> Mo | Forgings | SA–372 | E | K13047 | 55 | … | … | … | 585 | 380 | NP | NP | 315 | 315 | CS–3 | W11 | 167 | 167 | 167 | 167 | 167 | 167 | 167 | 167 | 167 | … | … | … | … | … | … | … | … | … | … | … | … | … | … | … | … | … | … | … | … | … | … | …
309 | 1Cr–<sup>1</sup>/<sub>5</sub> Mo | Forgings | SA–372 | F | G41350 | 55 | … | … | … | 585 | 380 | NP | NP | 315 | 315 | CS–3 | W11 | 167 | 167 | 167 | 167 | 167 | 167 | 167 | 167 | 167 | … | … | … | … | … | … | … | … | … | … | … | … | … | … | … | … | … | … | … | … | … | … | …
310 | 1Cr–<sup>1</sup>/<sub>5</sub> Mo | Forgings | SA–372 | J | K13548 | 55 | … | … | … | 585 | 380 | NP | NP | 315 | 315 | CS–3 | W11 | 167 | 167 | 167 | 167 | 167 | 167 | 167 | 167 | 167 | … | … | … | … | … | … | … | … | … | … | … | … | … | … | … | … | … | … | … | … | … | … | …
311 | 1Cr–<sup>1</sup>/<sub>5</sub> Mo | Forgings | SA–372 | E | K13047 | 65 | … | … | … | 725 | 450 | NP | NP | 343 | 343 | CS–2 | W11 | 207 | 207 | 207 | 207 | 207 | 207 | 207 | 207 | 207 | 205 | … | … | … | … | … | … | … | … | … | … | … | … | … | … | … | … | … | … | … | … | … | …
312 | 1Cr–<sup>1</sup>/<sub>5</sub> Mo | Forgings | SA–372 | F | G41350 | 65 | … | … | … | 725 | 450 | NP | NP | 315 | 315 | CS–3 | W11 | 207 | 207 | 207 | 207 | 207 | 207 | 207 | 207 | 207 | … | … | … | … | … | … | … | … | … | … | … | … | … | … | … | … | … | … | … | … | … | … | …
313 | 1Cr–<sup>1</sup>/<sub>5</sub> Mo | Forgings | SA–372 | J | K13548 | 65 | … | … | … | 725 | 450 | NP | NP | 343 | 343 | CS–2 | W11 | 207 | 207 | 207 | 207 | 207 | 207 | 207 | 207 | 207 | 205 | … | … | … | … | … | … | … | … | … | … | … | … | … | … | … | … | … | … | … | … | … | …
314 | 1Cr–<sup>1</sup>/<sub>5</sub> Mo | Forgings | SA–372 | E | K13047 | 70 | … | … | … | 825 | 485 | NP | NP | 343 | 343 | CS–5 | W11 | 236 | 236 | 236 | 236 | 236 | 236 | 236 | 236 | 236 | 235 | … | … | … | … | … | … | … | … | … | … | … | … | … | … | … | … | … | … | … | … | … | …
315 | 1Cr–<sup>1</sup>/<sub>5</sub> Mo | Forgings | SA–372 | F | G41350 | 70 | … | … | … | 825 | 485 | NP | NP | 343 | 343 | CS–5 | W11 | 236 | 233 | 229 | 227 | 225 | 223 | 222 | 220 | 217 | 209 | … | … | … | … | … | … | … | … | … | … | … | … | … | … | … | … | … | … | … | … | … | …
316 | 1Cr–<sup>1</sup>/<sub>5</sub> Mo | Forgings | SA–372 | J | K13548 | 70 | … | … | … | 825 | 485 | NP | NP | 343 | 343 | CS–5 | W11 | 236 | 236 | 236 | 236 | 236 | 236 | 236 | 236 | 236 | 235 | … | … | … | … | … | … | … | … | … | … | … | … | … | … | … | … | … | … | … | … | … | …
317 | 1Cr–<sup>1</sup>/<sub>5</sub> Mo | Forgings | SA–372 | J | G41370 | 110 | … | … | … | 930 | 760 | NP | NP | 343 | 343 | HT–1 | W11 | 265 | 260 | 254 | 254 | 253 | 252 | 249 | 248 | 245 | 234 | … | … | … | … | … | … | … | … | … | … | … | … | … | … | … | … | … | … | … | … | … | …
318 | 1Cr–<sup>1</sup>/<sub>2</sub> Mo | Plate | SA–387 | 12 | K11757 | 1 | … | 4 | 1 | 380 | 230 | 649 | 371 | 649 | NP | CS–2 | S4, T5 | 108 | 107 | 106 | 105 | 104 | 104 | 104 | 104 | 104 | 104 | 104 | 104 | 104 | 104 | 102 | 88.8 | 61.7 | 40.3 | 26.4 | 17.3 | 11.7 | 7.4 | … | … | … | … | … | … | … | … | … | …
319 | 1Cr–<sup>1</sup>/<sub>2</sub> Mo | Wld.pipe | SA–691 | 1CR | K11757 | … | … | 4 | 1 | 380 | 230 | NP | 371 | NP | NP | CS–2 | G26, W10, W12 | 108 | 107 | 106 | 105 | 104 | 104 | 104 | 104 | 104 | 104 | 104 | … | … | … | … | … | … | … | … | … | … | … | … | … | … | … | … | … | … | … | … | …
320 | 1Cr–<sup>1</sup>/<sub>2</sub> Mo | Castpipe | SA–426 | CP12 | J11562 | … | … | 4 | 1 | 415 | 205 | NP | 371 | NP | NP | CS–2 | G17 | 118 | 117 | 116 | 115 | 114 | 112 | 109 | 106 | 104 | 103 | 102 | … | … | … | … | … | … | … | … | … | … | … | … | … | … | … | … | … | … | … | … | …
321 | 1Cr–<sup>1</sup>/<sub>2</sub> Mo | Forgings | SA–182 | F12 | K11562 | 1 | … | 4 | 1 | 415 | 220 | 649 | NP | 649 | NP | CS–2 | T5 | 118 | 118 | 115 | 114 | 114 | 114 | 114 | 113 | 112 | 110 | 109 | 107 | 106 | 103 | 101 | 88.3 | 61.9 | 40.3 | 26.4 | 17.3 | 11.7 | 7.4 | … | … | … | … | … | … | … | … | … | …
322 | 1Cr–<sup>1</sup>/<sub>2</sub> Mo | Smls.tube | SA–213 | T12 | K11562 | … | … | 4 | 1 | 415 | 220 | 649 | 371 | 649 | NP | CS–2 | S4, T5 | 118 | 117 | 116 | 114 | 114 | 114 | 114 | 113 | 112 | 110 | 109 | 107 | 106 | 103 | 101 | 88.3 | 61.9 | 40.3 | 26.4 | 17.3 | 11.7 | 7.4 | … | … | … | … | … | … | … | … | … | …
323 | 1Cr–<sup>1</sup>/<sub>2</sub> Mo | Smls.&wld.fittings | SA–234 | WP12 | K12062 | 1 | … | 4 | 1 | 415 | 220 | 649 | 371 | 649 | NP | CS–2 | S4, T5, W14 | 118 | 117 | 116 | 114 | 114 | 114 | 114 | 113 | 112 | 110 | 109 | 107 | 106 | 103 | 101 | 88.3 | 61.9 | 40.3 | 26.4 | 17.3 | 11.7 | 7.4 | … | … | … | … | … | … | … | … | … | …
324 | 1Cr–<sup>1</sup>/<sub>2</sub> Mo | Wld.tube | SA–250 | T12 | K11562 | … | … | 4 | 1 | 415 | 220 | 649 | NP | NP | NP | CS–2 | G3, S4, T5 | 100 | 100 | 98.2 | 97 | 96.5 | 96.5 | 96.5 | 95.8 | 94.7 | 93.4 | 92.2 | 91 | 89.7 | 87.9 | 85.7 | 72.9 | 53.2 | 33.7 | 22.5 | 14.8 | 9.71 | 6.34 | … | … | … | … | … | … | … | … | … | …
325 | 1Cr–<sup>1</sup>/<sub>2</sub> Mo | Wld.tube | SA–250 | T12S1 | K11562 | … | … | 4 | 1 | 415 | 220 | 649 | NP | NP | NP | CS–2 | S4, T5, W13 | 118 | 118 | 115 | 114 | 114 | 114 | 114 | 113 | 112 | 110 | 109 | 107 | 106 | 103 | 101 | 88.3 | 61.9 | 40.3 | 26.4 | 17.3 | 11.7 | 7.4 | … | … | … | … | … | … | … | … | … | …
326 | 1Cr–<sup>1</sup>/<sub>2</sub> Mo | Smls.pipe | SA–335 | P12 | K11562 | … | … | 4 | 1 | 415 | 220 | 649 | 371 | 649 | NP | CS–2 | S4, T5 | 118 | 117 | 116 | 114 | 114 | 114 | 114 | 113 | 112 | 110 | 109 | 107 | 106 | 103 | 101 | 88.3 | 61.9 | 40.3 | 26.4 | 17.3 | 11.7 | 7.4 | … | … | … | … | … | … | … | … | … | …
327 | 1Cr–<sup>1</sup>/<sub>2</sub> Mo | Forgedpipe | SA–369 | FP12 | K11562 | … | … | 4 | 1 | 415 | 220 | 649 | 371 | 649 | NP | CS–2 | S4, T5 | 118 | 117 | 116 | 114 | 114 | 114 | 114 | 113 | 112 | 110 | 109 | 107 | 106 | 103 | 101 | 88.3 | 61.9 | 40.3 | 26.4 | 17.3 | 11.7 | 7.4 | … | … | … | … | … | … | … | … | … | …
328 | 1Cr–<sup>1</sup>/<sub>2</sub> Mo | Forgings | SA/EN10222–2 | 13CrMo4–5 | … | NTorQT | 250< t ≤ 500 | 4 | 1 | 420 | 240 | 649 | NP | 649 | NP | CS–2 | S4, T4 | 120 | 120 | 118 | 116 | 115 | 114 | 114 | 114 | 114 | 114 | 114 | 114 | 114 | 113 | 110 | 97.2 | 59.3 | 41 | 26.2 | 17.3 | 11.7 | 7.4 | … | … | … | … | … | … | … | … | … | …
329 | 1Cr–<sup>1</sup>/<sub>2</sub> Mo | Plate | SA/EN10028–2 | 13CrMo4–5 | … | … | 150< t ≤ 250 | 4 | 1 | 420 | 245 | 649 | NP | 649 | NP | CS–2 | S4, T4 | 120 | 120 | 117 | 116 | 116 | 116 | 115 | 115 | 115 | 115 | 115 | 115 | 115 | 115 | 112 | 94.4 | 60.2 | 40.8 | 26.3 | 17.3 | 11.7 | 7.4 | … | … | … | … | … | … | … | … | … | …
330 | 1Cr–<sup>1</sup>/<sub>2</sub> Mo | Plate | SA/EN10028–2 | 13CrMo4–5 | … | … | 100< t ≤ 150 | 4 | 1 | 430 | 255 | 649 | NP | 649 | NP | CS–2 | S4, T4 | 123 | 123 | 120 | 119 | 118 | 118 | 118 | 118 | 118 | 118 | 118 | 118 | 118 | 118 | 116 | 94.4 | 60.2 | 40.8 | 26.3 | 17.3 | 11.7 | 7.4 | … | … | … | … | … | … | … | … | … | …
331 | 1Cr–<sup>1</sup>/<sub>2</sub> Mo | Plate | SA/GB713 | 15CrMoR | … | NT | 100< t ≤ 150 | 4 | 1 | 440 | 225 | 649 | NP | NP | NP | CS–2 | S4, T4 | 126 | 126 | 123 | 122 | 121 | 121 | 118 | 115 | 114 | 112 | 111 | 109 | 107 | 105 | 103 | 94.4 | 60.2 | 40.8 | 26.3 | 17.3 | 11.7 | 7.4 | … | … | … | … | … | … | … | … | … | …
332 | 1Cr–<sup>1</sup>/<sub>2</sub> Mo | Forgings | SA/EN10222–2 | 13CrMo4–5 | … | NTorQT | 100< t ≤ 250 | 4 | 1 | 440 | 265 | 649 | NP | 649 | NP | CS–2 | S4, T4 | 126 | 126 | 124 | 122 | 121 | 120 | 120 | 120 | 120 | 120 | 120 | 120 | 120 | 120 | 117 | 97.2 | 59.3 | 41 | 26.2 | 17.3 | 11.7 | 7.4 | … | … | … | … | … | … | … | … | … | …
333 | 1Cr–<sup>1</sup>/<sub>2</sub> Mo | Plate | SA/EN10028–2 | 13CrMo4–5 | … | … | 60< t ≤ 100 | 4 | 1 | 440 | 270 | 649 | NP | 649 | NP | CS–2 | S4, T4 | 126 | 126 | 123 | 122 | 121 | 121 | 121 | 121 | 121 | 121 | 121 | 121 | 121 | 120 | 119 | 94.4 | 60.2 | 40.8 | 26.3 | 17.3 | 11.7 | 7.4 | … | … | … | … | … | … | … | … | … | …
334 | 1Cr–<sup>1</sup>/<sub>2</sub> Mo | Forgings | SA/EN10222–2 | 13CrMo4–5 | … | NTorQT | 70< t ≤ 100 | 4 | 1 | 440 | 275 | 649 | NP | 649 | NP | CS–2 | S4, T4 | 126 | 126 | 124 | 122 | 121 | 120 | 120 | 120 | 120 | 120 | 120 | 120 | 120 | 120 | 117 | 97.2 | 59.3 | 41 | 26.2 | 17.3 | 11.7 | 7.4 | … | … | … | … | … | … | … | … | … | …
335 | 1Cr–<sup>1</sup>/<sub>2</sub> Mo | Smls.tube | SA/EN10216–2 | 13CrMo4–5 | … | … | 40< t ≤ 60 | 4 | 1 | 440 | 280 | 649 | NP | 649 | NP | CS–2 | T4 | 126 | 126 | 126 | 126 | 126 | 126 | 126 | 126 | 126 | 126 | 126 | 126 | 126 | 123 | 118 | 94.4 | 60.2 | 40.8 | 26.3 | 17.3 | 11.7 | 7.4 | … | … | … | … | … | … | … | … | … | …
336 | 1Cr–<sup>1</sup>/<sub>2</sub> Mo | Forgings | SA/EN10222–2 | 13CrMo4–5 | … | NT | 35< t ≤ 70 | 4 | 1 | 440 | 285 | 649 | NP | 649 | NP | CS–2 | S4, T4 | 126 | 126 | 124 | 122 | 121 | 120 | 120 | 120 | 120 | 120 | 120 | 120 | 120 | 120 | 117 | 97.2 | 59.3 | 41 | 26.2 | 17.3 | 11.7 | 7.4 | … | … | … | … | … | … | … | … | … | …
337 | 1Cr–<sup>1</sup>/<sub>2</sub> Mo | Smls.tube | SA/EN10216–2 | 13CrMo4–5 | … | … | t ≤ 40 | 4 | 1 | 440 | 290 | 649 | NP | 649 | NP | CS–2 | T4 | 126 | 126 | 126 | 126 | 126 | 126 | 126 | 126 | 126 | 126 | 126 | 126 | 126 | 123 | 118 | 94.4 | 60.2 | 40.8 | 26.3 | 17.3 | 11.7 | 7.4 | … | … | … | … | … | … | … | … | … | …
338 | 1Cr–<sup>1</sup>/<sub>2</sub> Mo | Forgings | SA/EN10222–2 | 13CrMo4–5 | … | NT | t ≤ 35 | 4 | 1 | 440 | 295 | 649 | NP | 649 | NP | CS–2 | S4, T4 | 126 | 126 | 124 | 122 | 121 | 120 | 120 | 120 | 120 | 120 | 120 | 120 | 120 | 120 | 117 | 97.2 | 59.3 | 41 | 26.2 | 17.3 | 11.7 | 7.4 | … | … | … | … | … | … | … | … | … | …
339 | 1Cr–<sup>1</sup>/<sub>2</sub> Mo | Plate | SA–387 | 12 | K11757 | 2 | … | 4 | 1 | 450 | 275 | 649 | 371 | 649 | NP | CS–2 | S4, T5 | 128 | 128 | 125 | 124 | 123 | 123 | 123 | 123 | 123 | 123 | 123 | 123 | 123 | 123 | 123 | 94.4 | 60.2 | 40.8 | 26.3 | 17.3 | 11.7 | 7.4 | … | … | … | … | … | … | … | … | … | …
340 | 1Cr–<sup>1</sup>/<sub>2</sub> Mo | Wld.pipe | SA–691 | 1CR | K11757 | … | … | 4 | 1 | 450 | 275 | NP | 371 | NP | NP | CS–2 | G26, W10, W12 | 128 | 127 | 125 | 124 | 123 | 123 | 123 | 123 | 123 | 123 | 123 | … | … | … | … | … | … | … | … | … | … | … | … | … | … | … | … | … | … | … | … | …
341 | 1Cr–<sup>1</sup>/<sub>2</sub> Mo | Plate | SA/GB713 | 15CrMoR | … | NT | 60< t ≤ 100 | 4 | 1 | 450 | 275 | 649 | NP | NP | NP | CS–2 | S4, T4 | 129 | 129 | 126 | 125 | 124 | 124 | 124 | 123 | 123 | 123 | 123 | 123 | 123 | 123 | 121 | 94.4 | 60.2 | 40.8 | 26.3 | 17.3 | 11.7 | 7.4 | … | … | … | … | … | … | … | … | … | …
342 | 1Cr–<sup>1</sup>/<sub>2</sub> Mo | Plate | SA/EN10028–2 | 13CrMo4–5 | … | … | 16< t ≤ 60 | 4 | 1 | 450 | 290 | 649 | NP | 649 | NP | CS–2 | S4, T4 | 129 | 129 | 126 | 125 | 124 | 124 | 124 | 123 | 123 | 123 | 123 | 123 | 123 | 123 | 121 | 94.4 | 60.2 | 40.8 | 26.3 | 17.3 | 11.7 | 7.4 | … | … | … | … | … | … | … | … | … | …
343 | 1Cr–<sup>1</sup>/<sub>2</sub> Mo | Plate | SA/GB713 | 15CrMoR | … | NT | 6 ≤ t ≤ 60 | 4 | 1 | 450 | 295 | 649 | NP | NP | NP | CS–2 | S4, T4 | 129 | 129 | 126 | 125 | 124 | 124 | 124 | 123 | 123 | 123 | 123 | 123 | 123 | 123 | 121 | 94.4 | 60.2 | 40.8 | 26.3 | 17.3 | 11.7 | 7.4 | … | … | … | … | … | … | … | … | … | …
344 | 1Cr–<sup>1</sup>/<sub>2</sub> Mo | Plate | SA/EN10028–2 | 13CrMo4–5 | … | … | t ≤ 16 | 4 | 1 | 450 | 300 | 649 | NP | 649 | NP | CS–2 | S4, T4 | 129 | 129 | 126 | 125 | 124 | 124 | 124 | 123 | 123 | 123 | 123 | 123 | 123 | 123 | 121 | 94.4 | 60.2 | 40.8 | 26.3 | 17.3 | 11.7 | 7.4 | … | … | … | … | … | … | … | … | … | …
345 | 1Cr–<sup>1</sup>/<sub>2</sub> Mo | Forgings | SA–182 | F12 | K11564 | 2 | … | 4 | 1 | 485 | 275 | 649 | 371 | 649 | NP | CS–2 | S4, T4 | 138 | 137 | 135 | 133 | 132 | 132 | 132 | 132 | 132 | 132 | 132 | 132 | 132 | 129 | 125 | 97.2 | 59.3 | 41 | 26.2 | 17.3 | 11.7 | 7.4 | … | … | … | … | … | … | … | … | … | …
346 | 1Cr–<sup>1</sup>/<sub>2</sub> Mo | Forgings | SA–336 | F12 | K11564 | … | … | 4 | 1 | 485 | 275 | 649 | 371 | 649 | NP | CS–2 | S4, T4 | 138 | 138 | 134 | 133 | 132 | 132 | 132 | 132 | 132 | 132 | 132 | 132 | 132 | 129 | 125 | 97.2 | 59.3 | 41 | 26.2 | 17.3 | 11.7 | 7.4 | … | … | … | … | … | … | … | … | … | …
347 | 1Cr–V | Smls.tube | SA–213 | T17 | K12047 | … | … | 10B | 1 | 415 | 205 | NP | NP | 343 | 343 | CS–2 | … | 118 | 118 | 118 | 118 | 118 | 116 | 112 | 109 | 108 | 106 | … | … | … | … | … | … | … | … | … | … | … | … | … | … | … | … | … | … | … | … | … | …
348 | 1<sup>1</sup>/<sub>4</sub> Cr–<sup>1</sup>/<sub>2</sub> Mo | Castings | SA–217 | WC6 | J12072 | … | … | 4 | 1 | 485 | 275 | 593 | 371 | 593 | NP | CS–2 | G1, G17, T4 | 138 | 138 | 138 | 138 | 138 | 138 | 138 | 138 | 138 | 138 | 138 | 136 | 133 | 130 | 105 | 73.3 | 52.1 | 36.4 | 25.2 | 17.6 | … | … | … | … | … | … | … | … | … | … | … | …
349 | 1<sup>1</sup>/<sub>4</sub> Cr–<sup>1</sup>/<sub>2</sub> Mo | Castpipe | SA–426 | CP11 | J12072 | … | … | 4 | 1 | 485 | 275 | NP | 371 | NP | NP | CS–2 | G17 | 138 | 138 | 138 | 138 | 138 | 138 | 138 | 138 | 138 | 138 | 138 | … | … | … | … | … | … | … | … | … | … | … | … | … | … | … | … | … | … | … | … | …
350 | 1<sup>1</sup>/<sub>4</sub> Cr–<sup>1</sup>/<sub>2</sub> Mo | Bar | SA–739 | B11 | K11797 | … | … | 4 | 1 | 485 | 310 | NP | 371 | 649 | NP | CS–3 | T4 | 138 | 138 | 138 | 138 | 138 | 138 | 138 | 138 | 138 | 138 | 138 | 138 | 138 | 135 | 107 | 72.9 | 52.3 | 36.3 | 25.2 | 17.6 | 12.4 | 8.8 | … | … | … | … | … | … | … | … | … | …
351 | 1<sup>1</sup>/<sub>4</sub> Cr–<sup>1</sup>/<sub>2</sub> Mo–Si | Forgings | SA–182 | F11 | K11597 | 1 | … | 4 | 1 | 415 | 205 | 649 | NP | 649 | NP | CS–2 | S4, T5 | 118 | 118 | 118 | 118 | 118 | 116 | 112 | 109 | 108 | 106 | 104 | 102 | 99.5 | 96.9 | 94.7 | 72.9 | 51 | 36.7 | 25.1 | 17.6 | 12.4 | 8.8 | … | … | … | … | … | … | … | … | … | …
352 | 1<sup>1</sup>/<sub>4</sub> Cr–<sup>1</sup>/<sub>2</sub> Mo–Si | Smls.tube | SA–213 | T11 | K11597 | … | … | 4 | 1 | 415 | 205 | 649 | 371 | 649 | NP | CS–2 | S4, T5 | 118 | 118 | 118 | 118 | 118 | 116 | 112 | 109 | 108 | 106 | 104 | 102 | 99.5 | 96.9 | 94.7 | 72.9 | 51 | 36.7 | 25.1 | 17.6 | 12.4 | 8.8 | … | … | … | … | … | … | … | … | … | …
353 | 1<sup>1</sup>/<sub>4</sub> Cr–<sup>1</sup>/<sub>2</sub> Mo–Si | Smls.&wld.fittings | SA–234 | WP11 | … | 1 | … | 4 | 1 | 415 | 205 | 649 | 371 | 649 | NP | CS–2 | S4, T5, W14 | 118 | 118 | 118 | 118 | 118 | 116 | 112 | 109 | 108 | 106 | 104 | 102 | 99.5 | 96.9 | 94.7 | 72.9 | 51 | 36.7 | 25.1 | 17.6 | 12.4 | 8.8 | … | … | … | … | … | … | … | … | … | …
354 | 1<sup>1</sup>/<sub>4</sub> Cr–<sup>1</sup>/<sub>2</sub> Mo–Si | Wld.tube | SA–250 | T11 | K11597 | … | … | 4 | 1 | 415 | 205 | 649 | NP | NP | NP | CS–2 | G3, S4, T5 | 100 | 100 | 100 | 100 | 100 | 98.8 | 95.8 | 92.5 | 91.3 | 89.8 | 88 | 86.8 | 84.3 | 82.3 | 80.7 | 62.8 | 43.5 | 31.5 | 21.5 | 15 | 10.4 | 6.73 | … | … | … | … | … | … | … | … | … | …
355 | 1<sup>1</sup>/<sub>4</sub> Cr–<sup>1</sup>/<sub>2</sub> Mo–Si | Wld.tube | SA–250 | T11S1 | K11597 | … | … | 4 | 1 | 415 | 205 | 649 | NP | NP | NP | CS–2 | S4, T5, W13 | 118 | 118 | 118 | 118 | 118 | 116 | 112 | 109 | 108 | 106 | 104 | 102 | 99.5 | 96.9 | 94.7 | 72.9 | 51 | 36.7 | 25.1 | 17.6 | 12.4 | 8.8 | … | … | … | … | … | … | … | … | … | …
356 | 1<sup>1</sup>/<sub>4</sub> Cr–<sup>1</sup>/<sub>2</sub> Mo–Si | Smls.pipe | SA–335 | P11 | K11597 | … | … | 4 | 1 | 415 | 205 | 649 | 371 | 649 | NP | CS–2 | S4, T5 | 118 | 118 | 118 | 118 | 118 | 116 | 112 | 109 | 108 | 106 | 104 | 102 | 99.5 | 96.9 | 94.7 | 72.9 | 51 | 36.7 | 25.1 | 17.6 | 12.4 | 8.8 | … | … | … | … | … | … | … | … | … | …
357 | 1<sup>1</sup>/<sub>4</sub> Cr–<sup>1</sup>/<sub>2</sub> Mo–Si | Forgings | SA–336 | F11 | K11597 | 1 | … | 4 | 1 | 415 | 205 | 649 | NP | NP | NP | CS–2 | S4, T5 | 118 | 118 | 118 | 118 | 118 | 116 | 112 | 109 | 108 | 106 | 104 | 102 | 99.5 | 96.9 | 94.7 | 72.9 | 51 | 36.7 | 25.1 | 17.6 | 12.4 | 8.8 | … | … | … | … | … | … | … | … | … | …
358 | 1<sup>1</sup>/<sub>4</sub> Cr–<sup>1</sup>/<sub>2</sub> Mo–Si | Forgedpipe | SA–369 | FP11 | K11597 | … | … | 4 | 1 | 415 | 205 | 649 | 371 | 649 | NP | CS–2 | S4, T5 | 118 | 118 | 118 | 118 | 118 | 116 | 112 | 109 | 108 | 106 | 104 | 102 | 99.5 | 96.9 | 94.7 | 72.9 | 51 | 36.7 | 25.1 | 17.6 | 12.4 | 8.8 | … | … | … | … | … | … | … | … | … | …
359 | 1<sup>1</sup>/<sub>4</sub> Cr–<sup>1</sup>/<sub>2</sub> Mo–Si | Plate | SA–387 | 11 | K11789 | 1 | … | 4 | 1 | 415 | 240 | 649 | 371 | 649 | NP | CS–2 | S4, T4 | 118 | 118 | 118 | 118 | 118 | 118 | 118 | 118 | 118 | 118 | 118 | 118 | 116 | 114 | 101 | 72.9 | 51.7 | 36.5 | 25.2 | 17.6 | 12.4 | 8.8 | … | … | … | … | … | … | … | … | … | …
360 | 1<sup>1</sup>/<sub>4</sub> Cr–<sup>1</sup>/<sub>2</sub> Mo–Si | Wld.pipe | SA–691 | 1<sup>1</sup>/<sub>4</sub> CR | K11789 | … | … | 4 | 1 | 415 | 240 | NP | 149 | NP | NP | CS–2 | G27, W10, W12 | 118 | 118 | 118 | 118 | 118 | … | … | … | … | … | … | … | … | … | … | … | … | … | … | … | … | … | … | … | … | … | … | … | … | … | … | …
361 | 1<sup>1</sup>/<sub>4</sub> Cr–<sup>1</sup>/<sub>2</sub> Mo–Si | Wld.pipe | SA–691 | 1<sup>1</sup>/<sub>4</sub> CR | K11789 | … | … | 4 | 1 | 415 | 240 | NP | 371 | NP | NP | CS–2 | G26, W10, W12 | 118 | 118 | 118 | 118 | 118 | 118 | 118 | 118 | 118 | 118 | 118 | … | … | … | … | … | … | … | … | … | … | … | … | … | … | … | … | … | … | … | … | …
362 | 1<sup>1</sup>/<sub>4</sub> Cr–<sup>1</sup>/<sub>2</sub> Mo–Si | Forgings | SA–182 | F11 | K11572 | 2 | … | 4 | 1 | 485 | 275 | 649 | 371 | 649 | NP | CS–2 | S4, T4 | 138 | 138 | 138 | 138 | 138 | 138 | 138 | 138 | 138 | 138 | 138 | 136 | 133 | 130 | 105 | 72.9 | 52.1 | 36.4 | 25.2 | 17.6 | 12.4 | 8.8 | … | … | … | … | … | … | … | … | … | …
363 | 1<sup>1</sup>/<sub>4</sub> Cr–<sup>1</sup>/<sub>2</sub> Mo–Si | Forgings | SA–336 | F11 | K11572 | 2 | … | 4 | 1 | 485 | 275 | 649 | NP | 649 | NP | CS–2 | S4, T4 | 138 | 138 | 138 | 138 | 138 | 138 | 138 | 138 | 138 | 138 | 138 | 136 | 133 | 130 | 105 | 72.9 | 52.1 | 36.4 | 25.2 | 17.6 | 12.4 | 8.8 | … | … | … | … | … | … | … | … | … | …
364 | 1<sup>1</sup>/<sub>4</sub> Cr–<sup>1</sup>/<sub>2</sub> Mo–Si | Forgings | SA–336 | F11 | K11572 | 3 | … | 4 | 1 | 515 | 310 | NP | NP | 649 | NP | CS–3 | T3 | 148 | 148 | 148 | 148 | 148 | 148 | 148 | 148 | 148 | 148 | 148 | 148 | 148 | 143 | 107 | 72.9 | 52.3 | 36.3 | 25.2 | 17.6 | 12.4 | 8.8 | … | … | … | … | … | … | … | … | … | …
365 | 1<sup>1</sup>/<sub>4</sub> Cr–<sup>1</sup>/<sub>2</sub> Mo–Si | Plate | SA–387 | 11 | K11789 | 2 | … | 4 | 1 | 515 | 310 | 649 | 371 | 649 | NP | CS–3 | S4, T3 | 148 | 148 | 148 | 148 | 148 | 148 | 148 | 148 | 148 | 148 | 148 | 148 | 148 | 143 | 107 | 72.9 | 52.3 | 36.3 | 25.2 | 17.6 | 12.4 | 8.8 | … | … | … | … | … | … | … | … | … | …
366 | 1<sup>1</sup>/<sub>4</sub> Cr–<sup>1</sup>/<sub>2</sub> Mo–Si | Wld.pipe | SA–691 | 1<sup>1</sup>/<sub>4</sub> CR | K11789 | … | … | 4 | 1 | 515 | 310 | NP | 371 | NP | NP | CS–3 | G26, W10, W12 | 148 | 148 | 148 | 148 | 148 | 148 | 148 | 148 | 148 | 148 | 148 | … | … | … | … | … | … | … | … | … | … | … | … | … | … | … | … | … | … | … | … | …
367 | 1<sup>3</sup>/<sub>4</sub> Cr–<sup>1</sup>/<sub>2</sub> Mo–Cu | Forgings | SA–592 | E | K11695 | … | 65< t ≤ 100 | 11B | 2 | 725 | 620 | NP | 343 | 343 | 343 | CS–5 | S7 | 207 | 207 | 207 | 207 | 207 | 207 | 207 | 207 | 207 | 207 | … | … | … | … | … | … | … | … | … | … | … | … | … | … | … | … | … | … | … | … | … | …
368 | 1<sup>3</sup>/<sub>4</sub> Cr–<sup>1</sup>/<sub>2</sub> Mo–Cu | Forgings | SA–592 | E | K11695 | … | ≤65 | 11B | 2 | 795 | 690 | NP | NP | 343 | 343 | HT–1 | … | 227 | 227 | 227 | 227 | 227 | 227 | 227 | 227 | 227 | 227 | … | … | … | … | … | … | … | … | … | … | … | … | … | … | … | … | … | … | … | … | … | …
369 | 1<sup>3</sup>/<sub>4</sub> Cr–<sup>1</sup>/<sub>2</sub> Mo–Ti | Plate | SA–517 | E | K21604 | … | 65< t ≤150 | 11B | 2 | 725 | 620 | NP | 371 | 343 | 343 | CS–5 | … | 207 | 207 | 207 | 207 | 207 | 207 | 207 | 207 | 207 | 207 | 206 | … | … | … | … | … | … | … | … | … | … | … | … | … | … | … | … | … | … | … | … | …
370 | 1<sup>3</sup>/<sub>4</sub> Cr–<sup>1</sup>/<sub>2</sub> Mo–Ti | Plate | SA–517 | E | K21604 | … | ≤65 | 11B | 2 | 795 | 690 | NP | 371 | 343 | 343 | HT–1 | … | 227 | 227 | 227 | 227 | 227 | 227 | 227 | 227 | 227 | 227 | 221 | … | … | … | … | … | … | … | … | … | … | … | … | … | … | … | … | … | … | … | … | …
371 | 2<sup>1</sup>/<sub>4</sub> Cr–1Mo | Forgings | SA–182 | F22 | K21590 | 1 | … | 5A | 1 | 415 | 205 | 649 | 371 | 649 | NP | CS–2 | S4, T4, W7, W9 | 118 | 118 | 118 | 116 | 114 | 114 | 114 | 114 | 114 | 114 | 114 | 114 | 114 | 114 | 100 | 80.9 | 64 | 47.7 | 34.5 | 23.5 | 15.5 | 9.39 | … | … | … | … | … | … | … | … | … | …
372 | 2<sup>1</sup>/<sub>4</sub> Cr–1Mo | Smls.tube | SA–213 | T22 | K21590 | … | … | 5A | 1 | 415 | 205 | 649 | 371 | 649 | NP | CS–2 | S4, T4, W7, W9 | 118 | 118 | 118 | 116 | 114 | 114 | 114 | 114 | 114 | 114 | 114 | 114 | 114 | 114 | 100 | 80.9 | 64 | 47.7 | 34.5 | 23.5 | 15.5 | 9.39 | … | … | … | … | … | … | … | … | … | …
373 | 2<sup>1</sup>/<sub>4</sub> Cr–1Mo | Smls.&wld.fittings | SA–234 | WP22 | K21590 | 1 | … | 5A | 1 | 415 | 205 | 649 | 371 | 649 | NP | CS–2 | S4, T4, W7, W9, W14 | 118 | 118 | 118 | 116 | 114 | 114 | 114 | 114 | 114 | 114 | 114 | 114 | 114 | 114 | 100 | 80.9 | 64 | 47.7 | 34.5 | 23.5 | 15.5 | 9.39 | … | … | … | … | … | … | … | … | … | …
374 | 2<sup>1</sup>/<sub>4</sub> Cr–1Mo | Wld.tube | SA–250 | T22 | K21590 | … | … | 5A | 1 | 415 | 205 | 649 | NP | NP | NP | CS–2 | G3, S4, T4, W9 | 100 | 100 | 99.8 | 98.3 | 97.2 | 97.2 | 97.2 | 97.2 | 97.2 | 97.2 | 97.2 | 97.2 | 97.2 | 97.2 | 85.5 | 69 | 54.5 | 40.4 | 29.1 | 19.8 | 12.9 | 8.6 | … | … | … | … | … | … | … | … | … | …
375 | 2<sup>1</sup>/<sub>4</sub> Cr–1Mo | Wld.tube | SA–250 | T22S1 | K21590 | … | … | 5A | 1 | 415 | 205 | 649 | NP | NP | NP | CS–2 | S4, T4, W9, W13 | 118 | 118 | 118 | 116 | 114 | 114 | 114 | 114 | 114 | 114 | 114 | 114 | 114 | 114 | 100 | 80.9 | 64 | 47.7 | 34.5 | 23.5 | 15.5 | 9.39 | … | … | … | … | … | … | … | … | … | …
376 | 2<sup>1</sup>/<sub>4</sub> Cr–1Mo | Smls.pipe | SA–335 | P22 | K21590 | … | … | 5A | 1 | 415 | 205 | 649 | 371 | 649 | NP | CS–2 | S4, T4, W7, W9 | 118 | 118 | 118 | 116 | 114 | 114 | 114 | 114 | 114 | 114 | 114 | 114 | 114 | 114 | 100 | 80.9 | 64 | 47.7 | 34.5 | 23.5 | 15.5 | 9.39 | … | … | … | … | … | … | … | … | … | …
377 | 2<sup>1</sup>/<sub>4</sub> Cr–1Mo | Forgings | SA–336 | F22 | K21590 | 1 | … | 5A | 1 | 415 | 205 | 649 | 371 | 649 | NP | CS–2 | S4, T4, W7, W9 | 118 | 118 | 118 | 116 | 114 | 114 | 114 | 114 | 114 | 114 | 114 | 114 | 114 | 114 | 100 | 80.9 | 64 | 47.7 | 34.5 | 23.5 | 15.5 | 9.39 | … | … | … | … | … | … | … | … | … | …
378 | 2<sup>1</sup>/<sub>4</sub> Cr–1Mo | Forgedpipe | SA–369 | FP22 | K21590 | … | … | 5A | 1 | 415 | 205 | 649 | 371 | 649 | NP | CS–2 | S4, T4, W7, W9 | 118 | 118 | 118 | 116 | 114 | 114 | 114 | 114 | 114 | 114 | 114 | 114 | 114 | 114 | 100 | 80.9 | 64 | 47.7 | 34.5 | 23.5 | 15.5 | 9.39 | … | … | … | … | … | … | … | … | … | …
379 | 2<sup>1</sup>/<sub>4</sub> Cr–1Mo | Plate | SA–387 | 22 | K21590 | 1 | … | 5A | 1 | 415 | 205 | 649 | 371 | 649 | NP | CS–2 | S4, T4, W7, W9 | 118 | 118 | 118 | 116 | 114 | 114 | 114 | 114 | 114 | 114 | 114 | 114 | 114 | 114 | 100 | 80.9 | 64 | 47.7 | 34.5 | 23.5 | 15.5 | 9.39 | … | … | … | … | … | … | … | … | … | …
380 | 2<sup>1</sup>/<sub>4</sub> Cr–1Mo | Wld.pipe | SA–691 | 2<sup>1</sup>/<sub>4</sub> CR | K21590 | … | … | 5A | 1 | 415 | 205 | NP | 371 | NP | NP | CS–2 | G26, W10, W12 | 118 | 118 | 118 | 116 | 114 | 114 | 114 | 114 | 114 | 114 | 114 | … | … | … | … | … | … | … | … | … | … | … | … | … | … | … | … | … | … | … | … | …
381 | 2<sup>1</sup>/<sub>4</sub> Cr–1Mo | Plate | SA/EN10028–2 | 10CrMo9–10 | … | … | 150< t ≤ 250 | 5A | 1 | 450 | 250 | 593 | NP | 593 | NP | CS–3 | S4, T4, W7, W9 | 129 | 129 | 128 | 126 | 125 | 124 | 123 | 123 | 122 | 121 | 120 | 118 | 116 | 113 | 109 | 88.4 | 64 | 44.6 | 30 | 19.7 | … | … | … | … | … | … | … | … | … | … | … | …
382 | 2<sup>1</sup>/<sub>4</sub> Cr–1Mo | Forgings | SA/EN10222–2 | 11CrMo9–10 | … | NTorQT | 200< t ≤ 500 | 5A | 1 | 450 | 265 | 649 | NP | 649 | NP | CS–3 | S4, T4, W7, W9 | 129 | 129 | 129 | 128 | 126 | 124 | 124 | 123 | 123 | 122 | 121 | 119 | 116 | 113 | 109 | 89.4 | 64.3 | 44.9 | 30.1 | 19.7 | 12.9 | 8.6 | … | … | … | … | … | … | … | … | … | …
383 | 2<sup>1</sup>/<sub>4</sub> Cr–1Mo | Plate | SA/EN10028–2 | 10CrMo9–10 | … | … | 100< t ≤ 150 | 5A | 1 | 460 | 260 | 593 | NP | 593 | NP | CS–3 | S4, T4, W7, W9 | 131 | 131 | 131 | 129 | 128 | 127 | 126 | 125 | 125 | 124 | 123 | 121 | 119 | 116 | 112 | 88.4 | 64 | 44.6 | 30 | 19.7 | … | … | … | … | … | … | … | … | … | … | … | …
384 | 2<sup>1</sup>/<sub>4</sub> Cr–1Mo | Plate | SA/EN10028–2 | 10CrMo9–10 | … | … | 60< t ≤ 100 | 5A | 1 | 470 | 280 | 593 | NP | 593 | NP | CS–3 | S4, T4, W7, W9 | 134 | 134 | 134 | 132 | 131 | 129 | 129 | 128 | 127 | 127 | 125 | 123 | 121 | 118 | 114 | 88.4 | 64 | 44.6 | 30 | 19.7 | … | … | … | … | … | … | … | … | … | … | … | …
385 | 2<sup>1</sup>/<sub>4</sub> Cr–1Mo | Smls.tube | SA/EN10216–2 | 10CrMo9–10 | … | … | 40< t ≤ 60 | 5A | 1 | 480 | 270 | 649 | NP | 649 | NP | CS–2 | T4, W7, W9 | 137 | 137 | 137 | 137 | 135 | 133 | 132 | 132 | 132 | 131 | 129 | 126 | 123 | 119 | 113 | 89.4 | 64.3 | 44.9 | 30.1 | 19.7 | 12.9 | 8.6 | … | … | … | … | … | … | … | … | … | …
386 | 2<sup>1</sup>/<sub>4</sub> Cr–1Mo | Smls.tube | SA/EN10216–2 | 10CrMo9–10 | … | … | t ≤ 40 | 5A | 1 | 480 | 280 | 649 | NP | 649 | NP | CS–2 | T4, W7, W9 | 137 | 137 | 137 | 137 | 135 | 133 | 132 | 132 | 132 | 131 | 129 | 126 | 123 | 119 | 113 | 89.4 | 64.3 | 44.9 | 30.1 | 19.7 | 12.9 | 8.6 | … | … | … | … | … | … | … | … | … | …
387 | 2<sup>1</sup>/<sub>4</sub> Cr–1Mo | Plate | SA/EN10028–2 | 10CrMo9–10 | … | … | t ≤ 60 | 5A | 1 | 480 | … | 593 | NP | 593 | NP | CS–3 | G18, S4, T4, W7, W9 | 137 | 137 | 137 | 135 | 133 | 132 | 132 | 131 | 130 | 129 | 128 | 126 | 124 | 121 | 117 | 88.4 | 64 | 44.6 | 30 | 19.7 | … | … | … | … | … | … | … | … | … | … | … | …
388 | 2<sup>1</sup>/<sub>4</sub> Cr–1Mo | Castings | SA–217 | WC9 | J21890 | … | … | 5A | 1 | 485 | 275 | 649 | 371 | 649 | NP | CS–2 | G1, G17, S4, T4, W7, W9 | 138 | 138 | 138 | 137 | 136 | 134 | 133 | 133 | 132 | 131 | 129 | 127 | 124 | 119 | 113 | 90.4 | 64 | 45 | 30.1 | 19.7 | 12.9 | 8.6 | … | … | … | … | … | … | … | … | … | …
389 | 2<sup>1</sup>/<sub>4</sub> Cr–1Mo | Castpipe | SA–426 | CP22 | J21890 | … | … | 5A | 1 | 485 | 275 | NP | 371 | NP | NP | CS–2 | G17 | 138 | 138 | 138 | 137 | 136 | 134 | 133 | 133 | 132 | 131 | 129 | … | … | … | … | … | … | … | … | … | … | … | … | … | … | … | … | … | … | … | … | …
390 | 2<sup>1</sup>/<sub>4</sub> Cr–1Mo | Forgings | SA–182 | F22 | K21590 | 3 | … | 5A | 1 | 515 | 310 | 649 | 371 | 649 | NP | CS–3 | S4, T4, W7, W9 | 148 | 148 | 147 | 146 | 144 | 142 | 141 | 141 | 140 | 139 | 138 | 136 | 133 | 130 | 116 | 89.4 | 64.3 | 44.9 | 30.1 | 19.7 | 12.9 | 8.6 | … | … | … | … | … | … | … | … | … | …
391 | 2<sup>1</sup>/<sub>4</sub> Cr–1Mo | Forgings | SA–336 | F22 | K21590 | 3 | … | 5A | 1 | 515 | 310 | 649 | 371 | 649 | NP | CS–3 | S4, T4, W7, W9 | 148 | 148 | 147 | 146 | 144 | 142 | 141 | 141 | 140 | 139 | 138 | 136 | 133 | 130 | 116 | 89.4 | 64.3 | 44.9 | 30.1 | 19.7 | 12.9 | 8.6 | … | … | … | … | … | … | … | … | … | …
392 | 2<sup>1</sup>/<sub>4</sub> Cr–1Mo | Plate | SA–387 | 22 | K21590 | 2 | … | 5A | 1 | 515 | 310 | 649 | 371 | 649 | NP | CS–3 | S4, T4, W7, W9 | 148 | 148 | 147 | 146 | 144 | 142 | 141 | 141 | 140 | 139 | 138 | 136 | 133 | 130 | 116 | 89.4 | 64.3 | 44.9 | 30.1 | 19.7 | 12.9 | 8.6 | … | … | … | … | … | … | … | … | … | …
393 | 2<sup>1</sup>/<sub>4</sub> Cr–1Mo | Wld.pipe | SA–691 | 2<sup>1</sup>/<sub>4</sub> CR | K21590 | … | … | 5A | 1 | 515 | 310 | NP | 371 | NP | NP | CS–3 | G26, W10, W12 | 148 | 148 | 147 | 146 | 144 | 142 | 141 | 141 | 140 | 139 | 138 | … | … | … | … | … | … | … | … | … | … | … | … | … | … | … | … | … | … | … | … | …
394 | 2<sup>1</sup>/<sub>4</sub> Cr–1Mo | Bar | SA–739 | B22 | K21390 | … | … | 5A | 1 | 515 | 310 | NP | 371 | 649 | NP | CS–3 | T4, W7 | 148 | 148 | 147 | 146 | 144 | 142 | 141 | 141 | 140 | 139 | 138 | 136 | 133 | 130 | 116 | 89.4 | 64.3 | 44.9 | 30.1 | 19.7 | 12.9 | 8.6 | … | … | … | … | … | … | … | … | … | …
395 | 2<sup>1</sup>/<sub>4</sub> Cr–1Mo | Forgings | SA/EN10222–2 | 11CrMo9–10 | … | NT | t ≤ 200 | 5A | 1 | 520 | 310 | 649 | NP | 649 | NP | CS–3 | S4, T3, W7, W9 | 149 | 149 | 149 | 148 | 146 | 143 | 143 | 142 | 142 | 141 | 139 | 137 | 135 | 131 | 116 | 89.4 | 64.3 | 44.9 | 30.1 | 19.7 | 12.9 | 8.6 | … | … | … | … | … | … | … | … | … | …
396 | 2<sup>1</sup>/<sub>4</sub> Cr–1Mo | Castings | SA–487 | 8 | J22091 | A | … | 5C | 1 | 585 | 380 | NP | NP | 538 | NP | CS–3 | G1, T4, W7 | 168 | 168 | 167 | 165 | 163 | 162 | 162 | 161 | 160 | 160 | 157 | 154 | 150 | 145 | 120 | 88.1 | 65.1 | 42.9 | … | … | … | … | … | … | … | … | … | … | … | … | … | …
397 | 2<sup>1</sup>/<sub>4</sub> Cr–1Mo | Forgings | SA–508 | 22 | K21590 | 3 | … | 5C | 1 | 585 | 380 | NP | NP | 454 | NP | CS–2 | … | 168 | 168 | 168 | 168 | 168 | 168 | 165 | 161 | 160 | 159 | 158 | 156 | 151 | 142 | 133 | … | … | … | … | … | … | … | … | … | … | … | … | … | … | … | … | …
398 | 2<sup>1</sup>/<sub>4</sub> Cr–1Mo | Forgings | SA–541 | 22 | K21390 | 3 | … | 5C | 1 | 585 | 380 | NP | NP | 454 | NP | CS–2 | … | 168 | 168 | 168 | 168 | 168 | 168 | 165 | 161 | 160 | 159 | 158 | 156 | 151 | 142 | 133 | … | … | … | … | … | … | … | … | … | … | … | … | … | … | … | … | …
399 | 2<sup>1</sup>/<sub>4</sub> Cr–1Mo | Plate | SA–542 | B | K21590 | 4 | … | 5C | 1 | 585 | 380 | NP | NP | 454 | NP | CS–2 | … | 168 | 168 | 168 | 168 | 168 | 168 | 165 | 161 | 160 | 159 | 158 | 156 | 151 | 142 | 133 | … | … | … | … | … | … | … | … | … | … | … | … | … | … | … | … | …
400 | 2<sup>1</sup>/<sub>4</sub> Cr–1Mo–V | Forgings | SA–182 | F22V | K31835 | … | … | 5C | 1 | 585 | 415 | NP | NP | 482 | NP | CS–2 | … | 168 | 168 | 168 | 168 | 168 | 168 | 168 | 165 | 162 | 159 | 157 | 153 | 149 | 145 | 141 | 137 | … | … | … | … | … | … | … | … | … | … | … | … | … | … | … | …
401 | 2<sup>1</sup>/<sub>4</sub> Cr–1Mo–V | Forgings | SA–336 | F22V | K31835 | … | … | 5C | 1 | 585 | 415 | NP | NP | 482 | NP | CS–2 | … | 168 | 168 | 168 | 168 | 168 | 168 | 168 | 165 | 162 | 159 | 157 | 153 | 149 | 145 | 141 | 137 | … | … | … | … | … | … | … | … | … | … | … | … | … | … | … | …
402 | 2<sup>1</sup>/<sub>4</sub> Cr–1Mo–V | Forgings | SA–541 | 22V | K31835 | … | … | 5C | 1 | 585 | 415 | NP | NP | 482 | NP | CS–2 | … | 168 | 168 | 168 | 168 | 168 | 168 | 168 | 165 | 162 | 159 | 157 | 153 | 149 | 145 | 141 | 137 | … | … | … | … | … | … | … | … | … | … | … | … | … | … | … | …
403 | 2<sup>1</sup>/<sub>4</sub> Cr–1Mo–V | Plate | SA–542 | D | K31835 | 4a | … | 5C | 1 | 585 | 415 | NP | NP | 482 | NP | CS–2 | … | 168 | 168 | 168 | 168 | 168 | 168 | 168 | 165 | 162 | 159 | 157 | 153 | 149 | 145 | 141 | 137 | … | … | … | … | … | … | … | … | … | … | … | … | … | … | … | …
404 | 2<sup>1</sup>/<sub>4</sub> Cr–1Mo–V | Plate | SA–832 | 22V | K31835 | … | … | 5C | 1 | 585 | 415 | NP | NP | 482 | NP | CS–2 | … | 168 | 168 | 168 | 168 | 168 | 168 | 168 | 165 | 162 | 159 | 157 | 153 | 149 | 145 | 141 | 137 | … | … | … | … | … | … | … | … | … | … | … | … | … | … | … | …
405 | 3Cr–1Mo | Smls.tube | SA–213 | T21 | K31545 | … | … | 5A | 1 | 415 | 205 | 649 | 371 | 649 | NP | CS–2 | S4, T3 | 118 | 118 | 118 | 116 | 114 | 114 | 114 | 114 | 114 | 114 | 114 | 114 | 114 | 113 | 90.5 | 68.2 | 54.1 | 43.5 | 34.4 | 25.3 | 17.4 | 10 | … | … | … | … | … | … | … | … | … | …
406 | 3Cr–1Mo | Smls.pipe | SA–335 | P21 | K31545 | … | … | 5A | 1 | 415 | 205 | 649 | 371 | 649 | NP | CS–2 | S4, T3 | 118 | 118 | 118 | 116 | 114 | 114 | 114 | 114 | 114 | 114 | 114 | 114 | 114 | 113 | 90.5 | 68.2 | 54.1 | 43.5 | 34.4 | 25.3 | 17.4 | 10 | … | … | … | … | … | … | … | … | … | …
407 | 3Cr–1Mo | Forgings | SA–336 | F21 | K31545 | 1 | … | 5A | 1 | 415 | 205 | 649 | 371 | 649 | NP | CS–2 | S4, T3 | 118 | 118 | 118 | 116 | 114 | 114 | 114 | 114 | 114 | 114 | 114 | 114 | 114 | 113 | 90.5 | 68.2 | 54.1 | 43.5 | 34.4 | 25.3 | 17.4 | 10 | … | … | … | … | … | … | … | … | … | …
408 | 3Cr–1Mo | Forgedpipe | SA–369 | FP21 | K31545 | … | … | 5A | 1 | 415 | 205 | 649 | 371 | 649 | NP | CS–2 | S4, T3 | 118 | 118 | 118 | 116 | 114 | 114 | 114 | 114 | 114 | 114 | 114 | 114 | 114 | 113 | 90.5 | 68.2 | 54.1 | 43.5 | 34.4 | 25.3 | 17.4 | 10 | … | … | … | … | … | … | … | … | … | …
409 | 3Cr–1Mo | Plate | SA–387 | 21 | K31545 | 1 | … | 5A | 1 | 415 | 205 | 649 | 371 | 649 | NP | CS–2 | S4, T3 | 118 | 118 | 118 | 116 | 114 | 114 | 114 | 114 | 114 | 114 | 114 | 114 | 114 | 113 | 90.5 | 68.2 | 54.1 | 43.5 | 34.4 | 25.3 | 17.4 | 10 | … | … | … | … | … | … | … | … | … | …
410 | 3Cr–1Mo | Castpipe | SA–426 | CP21 | J31545 | … | … | 5A | 1 | 415 | 205 | NP | 371 | NP | NP | CS–2 | G17 | 118 | 118 | 118 | 116 | 114 | 114 | 114 | 114 | 114 | 114 | 114 | … | … | … | … | … | … | … | … | … | … | … | … | … | … | … | … | … | … | … | … | …
411 | 3Cr–1Mo | Forgings | SA–182 | F21 | K31545 | … | … | 5A | 1 | 515 | 310 | 649 | 371 | 649 | NP | CS–3 | S4, T3 | 148 | 148 | 147 | 146 | 144 | 142 | 141 | 141 | 140 | 139 | 138 | 136 | 133 | 127 | 100 | 72.8 | 54.9 | 40.7 | 29.4 | 20.4 | 15.7 | 8.64 | … | … | … | … | … | … | … | … | … | …
412 | 3Cr–1Mo | Forgings | SA–336 | F21 | K31545 | 3 | … | 5A | 1 | 515 | 310 | 649 | 371 | 649 | NP | CS–3 | S4, T3 | 148 | 148 | 147 | 146 | 144 | 142 | 141 | 141 | 140 | 139 | 138 | 136 | 133 | 127 | 100 | 72.8 | 54.9 | 40.7 | 29.4 | 20.4 | 15.7 | 8.64 | … | … | … | … | … | … | … | … | … | …
413 | 3Cr–1Mo | Plate | SA–387 | 21 | K31545 | 2 | … | 5A | 1 | 515 | 310 | 649 | 371 | 649 | NP | CS–3 | S4, T3 | 148 | 148 | 147 | 146 | 144 | 142 | 141 | 141 | 140 | 139 | 138 | 136 | 133 | 127 | 100 | 72.8 | 54.9 | 40.7 | 29.4 | 20.4 | 15.7 | 8.64 | … | … | … | … | … | … | … | … | … | …
414 | 3Cr–1Mo–<sup>1</sup>/<sub>4</sub> V–Ti–B | Forgings | SA–182 | F3V | K31830 | … | … | 5C | 1 | 585 | 415 | NP | NP | 482 | NP | CS–3 | … | 168 | 168 | 167 | 164 | 161 | 156 | 154 | 151 | 150 | 149 | 147 | 145 | 144 | 141 | 139 | 136 | … | … | … | … | … | … | … | … | … | … | … | … | … | … | … | …
415 | 3Cr–1Mo–<sup>1</sup>/<sub>4</sub> V–Ti–B | Forgings | SA–336 | F3V | K31830 | … | … | 5C | 1 | 585 | 415 | NP | NP | 482 | NP | CS–3 | … | 168 | 168 | 167 | 164 | 161 | 156 | 154 | 151 | 150 | 149 | 147 | 145 | 144 | 141 | 139 | 136 | … | … | … | … | … | … | … | … | … | … | … | … | … | … | … | …
416 | 3Cr–1Mo–<sup>1</sup>/<sub>4</sub> V–Ti–B | Forgings | SA–508 | 3V | K31830 | … | … | 5C | 1 | 585 | 415 | NP | NP | 482 | NP | CS–3 | … | 168 | 168 | 167 | 164 | 161 | 156 | 154 | 151 | 150 | 149 | 147 | 145 | 144 | 141 | 139 | 136 | … | … | … | … | … | … | … | … | … | … | … | … | … | … | … | …
417 | 3Cr–1Mo–<sup>1</sup>/<sub>4</sub> V–Ti–B | Forgings | SA–541 | 3V | K31830 | … | … | 5C | 1 | 585 | 415 | NP | NP | 482 | NP | CS–3 | … | 168 | 168 | 167 | 164 | 161 | 156 | 154 | 151 | 150 | 149 | 147 | 145 | 144 | 141 | 139 | 136 | … | … | … | … | … | … | … | … | … | … | … | … | … | … | … | …
418 | 3Cr–1Mo–<sup>1</sup>/<sub>4</sub> V–Ti–B | Plate | SA–542 | C | K31830 | 4a | … | 5C | 1 | 585 | 415 | NP | NP | 482 | NP | CS–3 | … | 168 | 168 | 167 | 164 | 161 | 156 | 154 | 151 | 150 | 149 | 147 | 145 | 144 | 141 | 139 | 136 | … | … | … | … | … | … | … | … | … | … | … | … | … | … | … | …
419 | 3Cr–1Mo–<sup>1</sup>/<sub>4</sub> V–Ti–B | Plate | SA–832 | 21V | K31830 | … | … | 5C | 1 | 585 | 415 | NP | NP | 482 | NP | CS–3 | … | 168 | 168 | 167 | 164 | 161 | 156 | 154 | 151 | 150 | 149 | 147 | 145 | 144 | 141 | 139 | 136 | … | … | … | … | … | … | … | … | … | … | … | … | … | … | … | …
420 | 3Cr–1Mo–<sup>1</sup>/<sub>4</sub> V–Cb–Ca | Forgings | SA–182 | F3VCb | … | … | … | 5C | 1 | 585 | 415 | NP | NP | 482 | NP | CS–3 | … | 168 | 168 | 167 | 164 | 161 | 156 | 154 | 151 | 150 | 149 | 147 | 145 | 144 | 141 | 139 | 136 | … | … | … | … | … | … | … | … | … | … | … | … | … | … | … | …
421 | 3Cr–1Mo–<sup>1</sup>/<sub>4</sub> V–Cb–Ca | Forgings | SA–336 | F3VCb | … | … | … | 5C | 1 | 585 | 415 | NP | NP | 482 | NP | CS–3 | … | 168 | 168 | 167 | 164 | 161 | 156 | 154 | 151 | 150 | 149 | 147 | 145 | 144 | 141 | 139 | 136 | … | … | … | … | … | … | … | … | … | … | … | … | … | … | … | …
422 | 3Cr–1Mo–<sup>1</sup>/<sub>4</sub> V–Cb–Ca | Forgings | SA–508 | 3VCb | … | … | … | 5C | 1 | 585 | 415 | NP | NP | 482 | NP | CS–3 | … | 168 | 168 | 167 | 164 | 161 | 156 | 154 | 151 | 150 | 149 | 147 | 145 | 144 | 141 | 139 | 136 | … | … | … | … | … | … | … | … | … | … | … | … | … | … | … | …
423 | 3Cr–1Mo–<sup>1</sup>/<sub>4</sub> V–Cb–Ca | Forgings | SA–541 | 3VCb | … | … | … | 5C | 1 | 585 | 415 | NP | NP | 482 | NP | CS–3 | … | 168 | 168 | 167 | 164 | 161 | 156 | 154 | 151 | 150 | 149 | 147 | 145 | 144 | 141 | 139 | 136 | … | … | … | … | … | … | … | … | … | … | … | … | … | … | … | …
424 | 3Cr–1Mo–<sup>1</sup>/<sub>4</sub> V–Cb–Ca | Plate | SA–542 | E | … | 4a | … | 5C | 1 | 585 | 415 | NP | NP | 482 | NP | CS–3 | … | 168 | 168 | 167 | 164 | 161 | 156 | 154 | 151 | 150 | 149 | 147 | 145 | 144 | 141 | 139 | 136 | … | … | … | … | … | … | … | … | … | … | … | … | … | … | … | …
425 | 3Cr–1Mo–<sup>1</sup>/<sub>4</sub> V–Cb–Ca | Plate | SA–832 | 23V | … | … | … | 5C | 1 | 585 | 415 | NP | NP | 482 | NP | CS–3 | … | 168 | 168 | 167 | 164 | 161 | 156 | 154 | 151 | 150 | 149 | 147 | 145 | 144 | 141 | 139 | 136 | … | … | … | … | … | … | … | … | … | … | … | … | … | … | … | …
426 | 5Cr–<sup>1</sup>/<sub>2</sub> Mo | Smls.tube | SA–213 | T5 | K41545 | … | … | 5B | 1 | 415 | 205 | 649 | 371 | 649 | NP | CS–2 | T4 | 118 | 118 | 118 | 116 | 114 | 114 | 113 | 112 | 111 | 109 | 107 | 104 | 100 | 96.1 | 81.4 | 61.7 | 46.4 | 34.7 | 25.8 | 18 | 11.5 | 6.68 | … | … | … | … | … | … | … | … | … | …
427 | 5Cr–<sup>1</sup>/<sub>2</sub> Mo | Smls.&wld.fittings | SA–234 | WP5 | K41545 | … | … | 5B | 1 | 415 | 205 | 649 | 371 | 649 | NP | CS–2 | T4, W14 | 118 | 118 | 118 | 116 | 114 | 114 | 113 | 112 | 111 | 109 | 107 | 104 | 100 | 96.1 | 81.4 | 61.7 | 46.4 | 34.7 | 25.8 | 18 | 11.5 | 6.68 | … | … | … | … | … | … | … | … | … | …
428 | 5Cr–<sup>1</sup>/<sub>2</sub> Mo | Smls.pipe | SA–335 | P5 | K41545 | … | … | 5B | 1 | 415 | 205 | 649 | 371 | 649 | NP | CS–2 | T4 | 118 | 118 | 118 | 116 | 114 | 114 | 113 | 112 | 111 | 109 | 107 | 104 | 100 | 96.1 | 81.4 | 61.7 | 46.4 | 34.7 | 25.8 | 18 | 11.5 | 6.68 | … | … | … | … | … | … | … | … | … | …
429 | 5Cr–<sup>1</sup>/<sub>2</sub> Mo | Forgedpipe | SA–369 | FP5 | K41545 | … | … | 5B | 1 | 415 | 205 | 649 | 371 | 649 | NP | CS–2 | T4 | 118 | 118 | 118 | 116 | 114 | 114 | 113 | 112 | 111 | 109 | 107 | 104 | 100 | 96.1 | 81.4 | 61.7 | 46.4 | 34.7 | 25.8 | 18 | 11.5 | 6.68 | … | … | … | … | … | … | … | … | … | …
430 | 5Cr–<sup>1</sup>/<sub>2</sub> Mo | Plate | SA–387 | 5 | K41545 | 1 | … | 5B | 1 | 415 | 205 | 649 | 371 | 649 | NP | CS–2 | T4 | 118 | 118 | 118 | 116 | 114 | 114 | 113 | 112 | 111 | 109 | 107 | 104 | 100 | 96.1 | 81.4 | 61.7 | 46.4 | 34.7 | 25.8 | 18 | 11.5 | 6.68 | … | … | … | … | … | … | … | … | … | …
431 | 5Cr–<sup>1</sup>/<sub>2</sub> Mo | Wld.pipe | SA–691 | 5CR | K41545 | … | … | 5B | 1 | 415 | 205 | NP | 371 | NP | NP | CS–2 | G26, W10, W12 | 118 | 118 | 118 | 116 | 114 | 114 | 113 | 112 | 111 | 109 | 107 | … | … | … | … | … | … | … | … | … | … | … | … | … | … | … | … | … | … | … | … | …
432 | 5Cr–<sup>1</sup>/<sub>2</sub> Mo | Forgings | SA–336 | F5 | K41545 | … | … | 5B | 1 | 415 | 250 | 649 | NP | 649 | NP | CS–2 | T4 | 118 | 118 | 118 | 116 | 114 | 114 | 113 | 112 | 111 | 109 | 107 | 104 | 100 | 96.1 | 81.4 | 61.7 | 46.4 | 34.7 | 25.8 | 18 | 11.5 | 6.68 | … | … | … | … | … | … | … | … | … | …
433 | 5Cr–<sup>1</sup>/<sub>2</sub> Mo | Forgings | SA–182 | F5 | K41545 | … | … | 5B | 1 | 485 | 275 | 649 | 371 | 649 | NP | CS–2 | T3 | 138 | 138 | 138 | 136 | 134 | 132 | 132 | 131 | 130 | 128 | 125 | 121 | 118 | 102 | 81.1 | 61.8 | 46.4 | 34.7 | 25.8 | 18 | 11.5 | 6.68 | … | … | … | … | … | … | … | … | … | …
434 | 5Cr–<sup>1</sup>/<sub>2</sub> Mo | Plate | SA–387 | 5 | K41545 | 2 | … | 5B | 1 | 515 | 310 | NP | 371 | 649 | NP | CS–3 | T3 | 148 | 148 | 147 | 146 | 143 | 142 | 142 | 140 | 139 | 137 | 134 | 130 | 126 | 104 | 80.5 | 62 | 46.3 | 34.8 | 25.8 | 18 | 11.5 | 6.68 | … | … | … | … | … | … | … | … | … | …
435 | 5Cr–<sup>1</sup>/<sub>2</sub> Mo | Forgings | SA–336 | F5A | K42544 | … | … | 5B | 1 | 550 | 345 | 649 | NP | 649 | NP | CS–3 | T3 | 158 | 158 | 157 | 154 | 152 | 152 | 151 | 150 | 148 | 146 | 143 | 139 | 133 | 104 | 80.3 | 62.1 | 46.3 | 34.8 | 25.8 | 18 | 11.5 | 6.68 | … | … | … | … | … | … | … | … | … | …
436 | 5Cr–<sup>1</sup>/<sub>2</sub> Mo | Castings | SA–217 | C5 | J42045 | … | … | 5B | 1 | 620 | 415 | 649 | 371 | 649 | NP | CS–3 | G1, G17, T3 | 177 | 177 | 177 | 174 | 172 | 170 | 170 | 169 | 167 | 164 | 161 | 156 | 134 | 103 | 80.6 | 62 | 46.3 | 34.8 | 25.8 | 18 | 11.5 | 6.68 | … | … | … | … | … | … | … | … | … | …
437 | 5Cr–<sup>1</sup>/<sub>2</sub> Mo | Castpipe | SA–426 | CP5 | J42045 | … | … | 5B | 1 | 620 | 415 | NP | 371 | NP | NP | CS–3 | G17 | 177 | 177 | 177 | 174 | 172 | 170 | 170 | 169 | 167 | 164 | 161 | … | … | … | … | … | … | … | … | … | … | … | … | … | … | … | … | … | … | … | … | …
438 | 5Cr–<sup>1</sup>/<sub>2</sub> Mo | Forgings | SA–182 | F5A | K42544 | … | … | 5B | 1 | 620 | 450 | 649 | NP | 649 | NP | CS–5 | T3 | 177 | 177 | 177 | 174 | 172 | 170 | 170 | 169 | 167 | 164 | 161 | 156 | 134 | 103 | 80.6 | 62 | 46.3 | 34.8 | 25.8 | 18 | 11.5 | 6.68 | … | … | … | … | … | … | … | … | … | …
439 | 5Cr–<sup>1</sup>/<sub>2</sub> Mo–Si | Smls.tube | SA–213 | T5b | K51545 | … | … | 5B | 1 | 415 | 205 | 649 | NP | 649 | NP | CS–2 | T4 | 118 | 118 | 118 | 116 | 114 | 114 | 113 | 112 | 111 | 109 | 107 | 104 | 100 | 96.1 | 81.4 | 61.7 | 46.4 | 34.7 | 25.8 | 18 | 11.5 | 6.68 | … | … | … | … | … | … | … | … | … | …
440 | 5Cr–<sup>1</sup>/<sub>2</sub> Mo–Si | Smls.pipe | SA–335 | P5b | K51545 | … | … | 5B | 1 | 415 | 205 | 649 | NP | 649 | NP | CS–2 | T4 | 118 | 118 | 118 | 116 | 114 | 114 | 113 | 112 | 111 | 109 | 107 | 104 | 100 | 96.1 | 81.4 | 61.7 | 46.4 | 34.7 | 25.8 | 18 | 11.5 | 6.68 | … | … | … | … | … | … | … | … | … | …
441 | 5Cr–<sup>1</sup>/<sub>2</sub> Mo–Ti | Smls.tube | SA–213 | T5c | K41245 | … | … | 5B | 1 | 415 | 205 | 649 | NP | 649 | NP | CS–2 | T4 | 118 | 118 | 118 | 116 | 114 | 114 | 113 | 112 | 111 | 109 | 107 | 104 | 100 | 96.1 | 81.4 | 61.7 | 46.4 | 34.7 | 25.8 | 18 | 11.5 | 6.68 | … | … | … | … | … | … | … | … | … | …
442 | 5Cr–<sup>1</sup>/<sub>2</sub> Mo–Ti | Smls.pipe | SA–335 | P5c | K41245 | … | … | 5B | 1 | 415 | 205 | 649 | NP | 649 | NP | CS–2 | T4 | 118 | 118 | 118 | 116 | 114 | 114 | 113 | 112 | 111 | 109 | 107 | 104 | 100 | 96.1 | 81.4 | 61.7 | 46.4 | 34.7 | 25.8 | 18 | 11.5 | 6.68 | … | … | … | … | … | … | … | … | … | …
443 | 9Cr–1Mo | Smls.tube | SA–213 | T9 | K90941 | … | … | 5B | 1 | 415 | 205 | 649 | 371 | 649 | NP | CS–2 | T5 | 118 | 118 | 118 | 116 | 114 | 114 | 113 | 112 | 111 | 109 | 107 | 104 | 100 | 95.8 | 91.8 | 80.3 | 61 | 42.9 | 30 | 20.6 | 14.4 | 10.2 | … | … | … | … | … | … | … | … | … | …
444 | 9Cr–1Mo | Fittings | SA–234 | WP9 | K90941 | … | … | 5B | 1 | 415 | 205 | 649 | NP | 649 | NP | CS–2 | T5 | 118 | 118 | 118 | 116 | 114 | 114 | 113 | 112 | 111 | 109 | 107 | 104 | 100 | 95.8 | 91.8 | 80.3 | 61 | 42.9 | 30 | 20.6 | 14.4 | 10.2 | … | … | … | … | … | … | … | … | … | …
445 | 9Cr–1Mo | Smls.pipe | SA–335 | P9 | K90941 | … | … | 5B | 1 | 415 | 205 | 649 | 371 | 649 | NP | CS–2 | T5 | 118 | 118 | 118 | 116 | 114 | 114 | 113 | 112 | 111 | 109 | 107 | 104 | 100 | 95.8 | 91.8 | 80.3 | 61 | 42.9 | 30 | 20.6 | 14.4 | 10.2 | … | … | … | … | … | … | … | … | … | …
446 | 9Cr–1Mo | Forgedpipe | SA–369 | FP9 | K90941 | … | … | 5B | 1 | 415 | 205 | 649 | 371 | 649 | NP | CS–2 | T5 | 118 | 118 | 118 | 116 | 114 | 114 | 113 | 112 | 111 | 109 | 107 | 104 | 100 | 95.8 | 91.8 | 80.3 | 61 | 42.9 | 30 | 20.6 | 14.4 | 10.2 | … | … | … | … | … | … | … | … | … | …
447 | 9Cr–1Mo | Forgings | SA–182 | F9 | K90941 | … | … | 5B | 1 | 585 | 380 | 649 | NP | 649 | NP | CS–3 | T4 | 168 | 167 | 166 | 164 | 162 | 161 | 161 | 159 | 157 | 155 | 152 | 147 | 142 | 137 | 121 | 89 | 60.7 | 43.1 | 30 | 20.6 | 14.4 | 10.2 | … | … | … | … | … | … | … | … | … | …
448 | 9Cr–1Mo | Forgings | SA–336 | F9 | K90941 | … | … | 5B | 1 | 585 | 380 | NP | NP | 649 | NP | CS–3 | T4 | 168 | 167 | 166 | 164 | 162 | 161 | 161 | 159 | 157 | 155 | 152 | 147 | 142 | 137 | 121 | 89 | 60.7 | 43.1 | 30 | 20.6 | 14.4 | 10.2 | … | … | … | … | … | … | … | … | … | …
449 | 9Cr–1Mo | Castings | SA–217 | C12 | J82090 | … | … | 5B | 1 | 620 | 415 | 649 | 371 | 649 | NP | CS–3 | G1, T4 | 177 | 177 | 177 | 174 | 172 | 170 | 170 | 169 | 167 | 164 | 161 | 156 | 151 | 145 | 123 | 88.2 | 61 | 43 | 30 | 20.6 | 14.4 | 10.2 | … | … | … | … | … | … | … | … | … | …
450 | 9Cr–1Mo | Castpipe | SA–426 | CP9 | J82090 | … | … | 5B | 1 | 620 | 415 | NP | 371 | NP | NP | CS–3 | G17 | 177 | 177 | 177 | 174 | 172 | 170 | 170 | 169 | 167 | 164 | 161 | … | … | … | … | … | … | … | … | … | … | … | … | … | … | … | … | … | … | … | … | …
451 | 9Cr–1Mo–V | Smls.tube | SA–213 | T91 | K90901 | … | … | 15E | 1 | 585 | 415 | 649 | 371 | 649 | NP | CS–3 | T6 | 168 | 168 | 168 | 168 | 168 | 167 | 166 | 164 | 163 | 161 | 157 | 153 | 147 | 141 | 134 | 126 | 117 | 98.5 | 75.5 | 54.3 | 36.8 | 24 | … | … | … | … | … | … | … | … | … | …
452 | 9Cr–1Mo–V | Fittings | SA–234 | WP91 | K90901 | … | … | 15E | 1 | 585 | 415 | 649 | NP | NP | NP | CS–3 | T6 | 168 | 168 | 168 | 168 | 168 | 167 | 166 | 164 | 163 | 161 | 157 | 153 | 147 | 141 | 134 | 126 | 117 | 98.5 | 75.5 | 54.3 | 36.8 | 24 | … | … | … | … | … | … | … | … | … | …
453 | 9Cr–1Mo–V | Smls.pipe | SA–335 | P91 | K90901 | … | t ≤ 75 | 15E | 1 | 585 | 415 | 649 | 371 | 649 | NP | CS–3 | T6 | 168 | 168 | 168 | 168 | 168 | 167 | 166 | 164 | 163 | 161 | 157 | 153 | 147 | 141 | 134 | 126 | 117 | 98.5 | 75.5 | 54.3 | 36.8 | 24 | … | … | … | … | … | … | … | … | … | …
454 | 9Cr–1Mo–V | Smls.pipe | SA–335 | P91 | K90901 | … | t >75 | 15E | 1 | 585 | 415 | 649 | NP | 649 | NP | CS–3 | T6 | 168 | 168 | 168 | 168 | 168 | 167 | 166 | 164 | 163 | 161 | 157 | 153 | 147 | 141 | 134 | 126 | 117 | 98.5 | 75.5 | 54.3 | 36.8 | 24 | … | … | … | … | … | … | … | … | … | …
455 | 9Cr–1Mo–V | Forgedpipe | SA–369 | FP91 | K90901 | … | … | 15E | 1 | 585 | 415 | 649 | NP | NP | NP | CS–3 | T6 | 168 | 168 | 168 | 168 | 168 | 167 | 166 | 164 | 163 | 161 | 157 | 153 | 147 | 141 | 134 | 126 | 117 | 98.5 | 75.5 | 54.3 | 36.8 | 24 | … | … | … | … | … | … | … | … | … | …
456 | 9Cr–1Mo–V | Plate | SA–387 | 91 | K90901 | 2 | t ≤ 75 | 15E | 1 | 585 | 415 | 649 | 371 | 649 | NP | CS–3 | T6 | 168 | 168 | 168 | 168 | 168 | 167 | 166 | 164 | 163 | 161 | 157 | 153 | 147 | 141 | 134 | 126 | 117 | 98.5 | 75.5 | 54.3 | 36.8 | 24 | … | … | … | … | … | … | … | … | … | …
457 | 9Cr–1Mo–V | Plate | SA–387 | 91 | K90901 | 2 | t >75 | 15E | 1 | 585 | 415 | 649 | NP | 649 | NP | CS–3 | T6 | 168 | 168 | 168 | 168 | 168 | 167 | 166 | 164 | 163 | 161 | 157 | 153 | 147 | 141 | 134 | 126 | 117 | 98.5 | 75.5 | 54.3 | 36.8 | 24 | … | … | … | … | … | … | … | … | … | …
458 | 9Cr–1Mo–V | Forgings | SA–182 | F91 | K90901 | … | t ≤ 75 | 15E | 1 | 620 | 415 | 649 | 371 | 649 | NP | CS–3 | T6 | 177 | 177 | 177 | 177 | 177 | 177 | 176 | 175 | 172 | 170 | 166 | 162 | 156 | 149 | 142 | 133 | 117 | 98.5 | 75.5 | 54.3 | 36.8 | 24 | … | … | … | … | … | … | … | … | … | …
459 | 9Cr–1Mo–V | Forgings | SA–182 | F91 | K90901 | … | t >75 | 15E | 1 | 620 | 415 | 649 | NP | 649 | NP | CS–3 | T6 | 177 | 177 | 177 | 177 | 177 | 177 | 176 | 175 | 172 | 170 | 166 | 162 | 156 | 149 | 142 | 133 | 117 | 98.5 | 75.5 | 54.3 | 36.8 | 24 | … | … | … | … | … | … | … | … | … | …
460 | 9Cr–1Mo–V | Forgings | SA–336 | F91 | K90901 | … | … | 15E | 1 | 620 | 415 | 649 | NP | 649 | NP | CS–3 | T6 | 177 | 177 | 177 | 177 | 177 | 177 | 176 | 175 | 172 | 170 | 166 | 162 | 156 | 149 | 142 | 133 | 117 | 98.5 | 75.5 | 54.3 | 36.8 | 24 | … | … | … | … | … | … | … | … | … | …
461 | 11Cr–Ti | Plate | SA–240 | … | S40910 | … | … | 7 | 1 | 380 | 170 | NP | NP | 427 | NP | CS–1 | … | 108 | 104 | 98.8 | 94.4 | 90.1 | 83.8 | 80.5 | 78.2 | 77.9 | 77.9 | 77.9 | 77.2 | 76.6 | 76 | … | … | … | … | … | … | … | … | … | … | … | … | … | … | … | … | … | …
462 | 11Cr–Ti | Plate | SA–240 | … | S40920 | … | … | 7 | 1 | 380 | 170 | NP | NP | 427 | NP | CS–1 | … | 108 | 104 | 98.8 | 94.4 | 90.1 | 83.8 | 80.5 | 78.2 | 77.9 | 77.9 | 77.9 | 77.2 | 76.6 | 76 | … | … | … | … | … | … | … | … | … | … | … | … | … | … | … | … | … | …
463 | 11Cr–Ti | Plate | SA–240 | … | S40930 | … | … | 7 | 1 | 380 | 170 | NP | NP | 427 | NP | CS–1 | … | 108 | 104 | 98.8 | 94.4 | 90.1 | 83.8 | 80.5 | 78.2 | 77.9 | 77.9 | 77.9 | 77.2 | 76.6 | 76 | … | … | … | … | … | … | … | … | … | … | … | … | … | … | … | … | … | …
464 | 11Cr–Ti | Wld.tube | SA–268 | TP409 | S40900 | … | … | 7 | 1 | 380 | 170 | NP | NP | 427 | 343 | CS–1 | G24 | 92.4 | 88.4 | 82.3 | 84.1 | 76.6 | 71.2 | 68.4 | 66.5 | 66.2 | 66.2 | 66.2 | 65.6 | 65.1 | 64.6 | … | … | … | … | … | … | … | … | … | … | … | … | … | … | … | … | … | …
465 | 11Cr–Ti | Smls.tube | SA–268 | TP409 | S40900 | … | … | 7 | 1 | 380 | 170 | NP | NP | 427 | 343 | CS–1 | … | 108 | 104 | 98.8 | 94.4 | 90.1 | 83.8 | 80.5 | 78.2 | 77.9 | 77.9 | 77.9 | 77.2 | 76.6 | 76 | … | … | … | … | … | … | … | … | … | … | … | … | … | … | … | … | … | …
466 | 12Cr | Plate | SA–1010 | 40 | S41003 | … | t ≤ 19 | 7 | 1 | 455 | 275 | NP | NP | 316 | 316 | CS–2 | … | 130 | 130 | 130 | 130 | 130 | 127 | 123 | 119 | 117 | … | … | … | … | … | … | … | … | … | … | … | … | … | … | … | … | … | … | … | … | … | … | …
467 | 12Cr | Bar | SA–479 | 403 | S40300 | A | … | 6 | 1 | 485 | 275 | NP | 371 | NP | NP | … | … | 138 | 138 | 138 | 137 | 135 | 133 | 131 | 129 | 127 | 124 | 122 | … | … | … | … | … | … | … | … | … | … | … | … | … | … | … | … | … | … | … | … | …
468 | 12Cr | Bar | SA–479 | 403 | S40300 | 1 | … | 6 | 1 | 485 | 275 | NP | 371 | NP | NP | … | … | 138 | 138 | 138 | 137 | 135 | 133 | 131 | 129 | 127 | 124 | 122 | … | … | … | … | … | … | … | … | … | … | … | … | … | … | … | … | … | … | … | … | …
469 | 12Cr | Plate | SA–1010 | 50 | S41003 | … | t ≤ 19 | 7 | 1 | 485 | 345 | NP | NP | 316 | 316 | CS–3 | … | 138 | 138 | 138 | 138 | 138 | 135 | 131 | 126 | 124 | … | … | … | … | … | … | … | … | … | … | … | … | … | … | … | … | … | … | … | … | … | … | …
470 | 12Cr–Al | Bar | SA/JISG4303 | SUS405 | … | … | … | 7 | 1 | 410 | 174 | NP | 371 | 538 | NP | CS–1 | G19, T5 | 115 | 110 | 105 | 103 | 102 | 100 | 98.9 | 97.2 | 96.1 | 94.7 | 92.7 | 90.2 | 87.1 | 83.5 | 79.2 | 67.3 | 41.9 | 14.1 | … | … | … | … | … | … | … | … | … | … | … | … | … | …
471 | 12Cr–Al | Plate | SA–240 | 405 | S40500 | … | … | 7 | 1 | 415 | 170 | 371 | NP | 538 | 343 | CS–1 | G19, T5 | 115 | 110 | 105 | 103 | 102 | 100 | 98.9 | 97.2 | 96.1 | 94.7 | 92.7 | 90.2 | 87.1 | 83.5 | 79.2 | 67.3 | 41.9 | 14.1 | … | … | … | … | … | … | … | … | … | … | … | … | … | …
472 | 12Cr–Al | Plate | SA–240 | 405 | S40500 | … | … | 7 | 1 | 415 | 170 | NP | 371 | NP | NP | CS–1 | G19 | 115 | 110 | 105 | 103 | 102 | 100 | 98.9 | 97.2 | 96.1 | 94.7 | 92.7 | … | … | … | … | … | … | … | … | … | … | … | … | … | … | … | … | … | … | … | … | …
473 | 12Cr–Al | Bar | SA–479 | 405 | S40500 | … | … | 7 | 1 | 415 | 170 | NP | 371 | 538 | 343 | CS–1 | G19, T5 | 115 | 110 | 105 | 103 | 102 | 100 | 98.9 | 97.2 | 96.1 | 94.7 | 92.7 | 90.2 | 87.1 | 83.5 | 79.2 | 67.3 | 41.9 | 14.1 | … | … | … | … | … | … | … | … | … | … | … | … | … | …
474 | 12Cr–Al | Smls.&wld.tube | SA–268 | TP405 | S40500 | … | … | 7 | 1 | 415 | 205 | 371 | NP | 538 | 343 | CS–2 | G19, T5, W13, W14 | 118 | 118 | 118 | 117 | 116 | 114 | 113 | 111 | 109 | 107 | 104 | 101 | 97.5 | 93.2 | 88.4 | 70.6 | 40.9 | 14.5 | … | … | … | … | … | … | … | … | … | … | … | … | … | …
475 | 12Cr–Al | Wld.tube | SA–268 | TP405 | S40500 | … | … | 7 | 1 | 415 | 205 | 371 | NP | 538 | 343 | CS–2 | G3, G19, G24, T5 | 101 | 101 | 101 | 99.7 | 98.5 | 96.7 | 95.4 | 93.9 | 92.4 | 90.5 | 88.6 | 86.1 | 83 | 79.3 | 75.2 | 59.8 | 34.6 | 12.4 | … | … | … | … | … | … | … | … | … | … | … | … | … | …
476 | 12Cr–Ti | Wld.tube | SA–268 | … | S40800 | … | … | 7 | 1 | 380 | 205 | NP | NP | 427 | 343 | CS–2 | G19, W14 | 92.4 | 92.4 | 92.3 | 91.4 | 90.3 | 89 | 87.8 | 86.3 | 84.8 | 82.9 | 81 | 78.5 | 76 | 73.5 | … | … | … | … | … | … | … | … | … | … | … | … | … | … | … | … | … | …
477 | 12Cr–Ti | Smls.tube | SA–268 | … | S40800 | … | … | 7 | 1 | 380 | 205 | NP | NP | 427 | 343 | CS–2 | G19 | 108 | 108 | 108 | 107 | 106 | 104 | 103 | 101 | 99.6 | 98 | 95.5 | 92.9 | 89.2 | 85.5 | … | … | … | … | … | … | … | … | … | … | … | … | … | … | … | … | … | …
478 | 13Cr | Plate | SA–240 | 410S | S41008 | … | … | 7 | 1 | 415 | 205 | NP | 371 | 649 | 343 | CS–2 | T4 | 118 | 118 | 118 | 117 | 116 | 114 | 113 | 111 | 109 | 107 | 104 | 101 | 97.5 | 93 | 88.3 | 69.7 | 50.7 | 37.9 | 26.4 | 18 | 11.6 | 6.68 | … | … | … | … | … | … | … | … | … | …
479 | 13Cr | Smls.&wld.tube | SA–268 | TP410 | S41000 | … | … | 6 | 1 | 415 | 205 | 371 | NP | 649 | 343 | CS–2 | T4, W13, W14 | 118 | 118 | 118 | 117 | 116 | 114 | 113 | 111 | 109 | 107 | 104 | 101 | 97.5 | 93 | 88.3 | 69.7 | 50.7 | 37.9 | 26.4 | 18 | 11.6 | 6.68 | … | … | … | … | … | … | … | … | … | …
480 | 13Cr | Wld.tube | SA–268 | TP410 | S41000 | … | … | 6 | 1 | 415 | 205 | 371 | NP | 649 | 343 | CS–2 | G3, G24, T4 | 101 | 101 | 101 | 99.7 | 98.5 | 96.7 | 95.4 | 93.9 | 92.4 | 90.5 | 88.6 | 86.1 | 82.9 | 79.4 | 74.1 | 60 | 42.8 | 31.9 | 22.4 | 15.5 | 9.59 | 5.69 | … | … | … | … | … | … | … | … | … | …
481 | 13Cr | Plate | SA–240 | 410 | S41000 | … | … | 6 | 1 | 450 | 205 | NP | NP | 649 | 343 | CS–2 | T4 | 128 | 128 | 126 | 125 | 123 | 120 | 119 | 117 | 115 | 114 | 111 | 108 | 104 | 100 | 89.9 | 69.2 | 50.9 | 37.8 | 26.4 | 18 | 11.6 | 6.68 | … | … | … | … | … | … | … | … | … | …
482 | 13Cr | Forgings | SA–182 | F6a | S41000 | 1 | … | 6 | 1 | 485 | 275 | NP | 371 | 538 | 343 | CS–2 | T4 | 138 | 138 | 138 | 137 | 135 | 133 | 131 | 129 | 127 | 124 | 122 | 118 | 113 | 109 | 92.1 | 68.4 | 51.3 | 37 | … | … | … | … | … | … | … | … | … | … | … | … | … | …
483 | 13Cr | Bar | SA–479 | 410 | S41000 | … | … | 6 | 1 | 485 | 275 | NP | NP | 538 | 343 | CS–2 | G22, T4 | 138 | 138 | 138 | 137 | 135 | 133 | 131 | 129 | 127 | 124 | 122 | 118 | 113 | 109 | 92.1 | 68.4 | 51.3 | 37 | … | … | … | … | … | … | … | … | … | … | … | … | … | …
484 | 13Cr | Bar | SA–479 | 410 | S41000 | A | … | 6 | 1 | 485 | 275 | NP | 371 | NP | NP | CS–2 | … | 138 | 138 | 138 | 137 | 135 | 133 | 131 | 129 | 127 | 124 | 122 | … | … | … | … | … | … | … | … | … | … | … | … | … | … | … | … | … | … | … | … | …
485 | 13Cr | Bar | SA–479 | 410 | S41000 | 1 | … | 6 | 1 | 485 | 275 | 371 | 371 | NP | NP | CS–2 | … | 138 | 138 | 138 | 137 | 135 | 133 | 131 | 129 | 127 | 124 | 122 | … | … | … | … | … | … | … | … | … | … | … | … | … | … | … | … | … | … | … | … | …
486 | 13Cr | Forgings | SA–182 | F6a | S41000 | 2 | … | 6 | 3 | 585 | 380 | NP | 371 | 649 | 343 | CS–3 | T3 | 168 | 168 | 167 | 166 | 164 | 162 | 159 | 157 | 154 | 151 | 148 | 143 | 138 | 123 | 93.5 | 68 | 51.3 | 37.7 | 26.4 | 17.9 | 11.6 | 6.68 | … | … | … | … | … | … | … | … | … | …
487 | 13Cr | Castings | SA–217 | CA15 | J91150 | … | … | 6 | 3 | 620 | 450 | NP | 371 | 649 | 343 | CS–5 | G1, G17, T3 | 177 | 177 | 177 | 176 | 174 | 171 | 169 | 166 | 163 | 160 | 156 | 151 | 146 | 117 | 83.3 | 60.1 | 42 | 28.6 | 19.8 | 13.8 | 9.81 | 6.76 | … | … | … | … | … | … | … | … | … | …
488 | 13Cr | Castpipe | SA–426 | CPCA15 | J91150 | … | … | 6 | 3 | 620 | 450 | NP | 371 | NP | NP | CS–5 | G17 | 177 | 177 | 177 | 176 | 174 | 171 | 169 | 166 | 163 | 160 | 156 | … | … | … | … | … | … | … | … | … | … | … | … | … | … | … | … | … | … | … | … | …
489 | 13Cr | Bar | SA/EN10088–3 | X12Cr13 | … | QT650 | t ≤ 160 | … | … | 650 | 450 | NP | 371 | NP | NP | … | H3, W1 | 186 | 186 | 186 | 184 | 182 | 179 | 177 | 173 | 171 | 168 | 164 | … | … | … | … | … | … | … | … | … | … | … | … | … | … | … | … | … | … | … | … | …
490 | 13Cr–4Ni | Castings | SA–487 | CA6NM | J91540 | A | … | 6 | 4 | 760 | 550 | NP | 371 | 427 | 343 | CS–5 | G1, G17 | 216 | 216 | 216 | 215 | 212 | 208 | 204 | 200 | 198 | 195 | 192 | 189 | 184 | 180 | … | … | … | … | … | … | … | … | … | … | … | … | … | … | … | … | … | …
491 | 13Cr–4Ni | Forgings | SA–182 | F6NM | S41500 | … | … | 6 | 4 | 795 | 620 | NP | 371 | NP | NP | CS–3 | G17 | 227 | 227 | 227 | 227 | 227 | 225 | 217 | 209 | 205 | 202 | 197 | … | … | … | … | … | … | … | … | … | … | … | … | … | … | … | … | … | … | … | … | …
492 | 15Cr | Wld.tube | SA–268 | TP429 | S42900 | … | … | 6 | 2 | 415 | 240 | 371 | NP | 371 | 343 | CS–2 | G3, G19, W14 | 101 | 101 | 101 | 99.7 | 98.5 | 96.7 | 95.4 | 93.9 | 92.4 | 90.5 | 88.6 | … | … | … | … | … | … | … | … | … | … | … | … | … | … | … | … | … | … | … | … | …
493 | 15Cr | Smls.&wld.tube | SA–268 | TP429 | S42900 | … | … | 6 | 2 | 415 | 240 | 371 | NP | 649 | 343 | CS–2 | G19, T4, W13, W14 | 118 | 118 | 118 | 117 | 116 | 114 | 113 | 111 | 109 | 107 | 104 | 101 | 97.5 | 93.3 | 86.2 | 70.9 | 52.8 | 38.1 | 27.5 | 20.5 | 15.9 | 12.2 | … | … | … | … | … | … | … | … | … | …
494 | 15Cr | Plate | SA–240 | 429 | S42900 | … | … | 6 | 2 | 450 | 205 | NP | NP | 649 | 343 | CS–2 | G19, T4 | 128 | 128 | 126 | 125 | 123 | 120 | 119 | 117 | 115 | 114 | 111 | 108 | 104 | 101 | 87.8 | 70.4 | 53 | 38.1 | 27.5 | 20.5 | 15.9 | 12.2 | … | … | … | … | … | … | … | … | … | …
495 | 17Cr | Wld.tube | SA–268 | TP430 | S43000 | … | … | 7 | 2 | 415 | 240 | 371 | NP | 649 | 343 | CS–2 | G3, G19, G24, T4 | 101 | 101 | 101 | 99.7 | 98.5 | 96.7 | 95.4 | 93.9 | 92.4 | 90.5 | 88.6 | 86.1 | 83 | 79.4 | 73.3 | 60.2 | 44.8 | 32.2 | 23.2 | 17.3 | 13.3 | 10.2 | … | … | … | … | … | … | … | … | … | …
496 | 17Cr | Smls.&wld.tube | SA–268 | TP430 | S43000 | … | … | 7 | 2 | 415 | 240 | 371 | 371 | 649 | 343 | CS–2 | G19, T4, W12, W13, W14 | 118 | 118 | 118 | 117 | 116 | 114 | 113 | 111 | 109 | 107 | 104 | 101 | 97.5 | 93.3 | 86.2 | 70.9 | 52.8 | 38.1 | 27.5 | 20.5 | 15.9 | 12.2 | … | … | … | … | … | … | … | … | … | …
497 | 17Cr | Plate | SA–240 | 430 | S43000 | … | … | 7 | 2 | 450 | 205 | NP | NP | 649 | 343 | CS–2 | G19, T4 | 128 | 128 | 126 | 125 | 123 | 120 | 119 | 117 | 115 | 114 | 111 | 108 | 104 | 101 | 87.8 | 70.4 | 53 | 38.1 | 27.5 | 20.5 | 15.9 | 12.2 | … | … | … | … | … | … | … | … | … | …
498 | 17Cr | Bar | SA–479 | 430 | S43000 | … | … | 7 | 2 | 485 | 275 | 371 | 371 | 538 | 343 | CS–2 | G19, G22, T4 | 138 | 138 | 138 | 137 | 135 | 133 | 131 | 129 | 127 | 124 | 122 | 118 | 113 | 109 | 90.1 | 69.5 | 53.6 | 36.5 | … | … | … | … | … | … | … | … | … | … | … | … | … | …
499 | 17Cr–4Ni–3Cu | Castings | SA–747 | CB7Cu–1 | J92180 | … | … | … | … | 1035 | 965 | NP | NP | 93 | NP | HT–1 | G1, G28, W1 | 221 | 221 | 221 | … | … | … | … | … | … | … | … | … | … | … | … | … | … | … | … | … | … | … | … | … | … | … | … | … | … | … | … | …
500 | 17Cr–4Ni–4Cu | Bar | SA–564 | 630 | S17400 | H1150 | … | … | … | 930 | 725 | NP | 343 | 343 | NP | HT–1 | G8, G19, W1 | 266 | 266 | 266 | 266 | 266 | 259 | 254 | 251 | 249 | 247 | … | … | … | … | … | … | … | … | … | … | … | … | … | … | … | … | … | … | … | … | … | …
501 | 17Cr–4Ni–4Cu | Plate | SA–693 | 630 | S17400 | H1150 | … | … | … | 930 | 725 | NP | 343 | NP | NP | HT–1 | G19, W1 | 266 | 266 | 266 | 266 | 266 | 259 | 254 | 251 | 249 | 247 | … | … | … | … | … | … | … | … | … | … | … | … | … | … | … | … | … | … | … | … | … | …
502 | 17Cr–4Ni–4Cu | Forgings | SA–705 | 630 | S17400 | H1150 | … | … | … | 930 | 725 | NP | 343 | NP | NP | HT–1 | G19, W1 | 266 | 266 | 266 | 266 | 266 | 259 | 254 | 251 | 249 | 247 | … | … | … | … | … | … | … | … | … | … | … | … | … | … | … | … | … | … | … | … | … | …
503 | 17Cr–4Ni–4Cu | Bar | SA–564 | 630 | S17400 | H1100 | … | … | … | 965 | 795 | NP | 343 | 343 | NP | HT–1 | G8, G19, W1 | 276 | 276 | 276 | 276 | 276 | 269 | 263 | 260 | 258 | 256 | … | … | … | … | … | … | … | … | … | … | … | … | … | … | … | … | … | … | … | … | … | …
504 | 17Cr–4Ni–4Cu | Plate | SA–693 | 630 | S17400 | H1100 | … | … | … | 965 | 795 | NP | 343 | NP | NP | HT–1 | G19, W1 | 276 | 276 | 276 | 276 | 276 | 269 | 263 | 260 | 258 | 256 | … | … | … | … | … | … | … | … | … | … | … | … | … | … | … | … | … | … | … | … | … | …
505 | 17Cr–4Ni–4Cu | Forgings | SA–705 | 630 | S17400 | H1100 | … | … | … | 965 | 795 | NP | 343 | NP | NP | HT–1 | G19, W1 | 276 | 276 | 276 | 276 | 276 | 269 | 263 | 260 | 258 | 256 | … | … | … | … | … | … | … | … | … | … | … | … | … | … | … | … | … | … | … | … | … | …
506 | 17Cr–4Ni–4Cu | Bar | SA–564 | 630 | S17400 | H1075 | … | … | … | 1000 | 860 | NP | 343 | NP | NP | HT–1 | G19, W1 | 285 | 285 | 285 | 285 | 285 | 279 | 273 | 270 | 267 | 265 | … | … | … | … | … | … | … | … | … | … | … | … | … | … | … | … | … | … | … | … | … | …
507 | 17Cr–4Ni–4Cu | Plate | SA–693 | 630 | S17400 | H1075 | … | … | … | 1000 | 860 | NP | 343 | NP | NP | HT–1 | G19, W1 | 285 | 285 | 285 | 285 | 285 | 279 | 273 | 270 | 267 | 265 | … | … | … | … | … | … | … | … | … | … | … | … | … | … | … | … | … | … | … | … | … | …
508 | 17Cr–4Ni–4Cu | Forgings | SA–705 | 630 | S17400 | H1075 | … | … | … | 1000 | 860 | NP | 343 | NP | NP | HT–1 | G19, W1 | 285 | 285 | 285 | 285 | 285 | 279 | 273 | 270 | 267 | 265 | … | … | … | … | … | … | … | … | … | … | … | … | … | … | … | … | … | … | … | … | … | …
509 | 18Cr–2Mo | Plate | SA–240 | … | S44400 | … | … | 7 | 2 | 415 | 275 | NP | NP | 343 | 343 | CS–2 | G19 | 118 | 118 | 118 | 116 | 114 | 112 | 110 | 107 | 105 | 104 | … | … | … | … | … | … | … | … | … | … | … | … | … | … | … | … | … | … | … | … | … | …
510 | 18Cr–2Mo | Wld.tube | SA–268 | … | S44400 | … | … | 7 | 2 | 415 | 275 | NP | NP | 343 | 343 | CS–2 | G19, G24 | 101 | 101 | 101 | 99 | 97.1 | 95.3 | 93.5 | 91.3 | 89.7 | 87.7 | … | … | … | … | … | … | … | … | … | … | … | … | … | … | … | … | … | … | … | … | … | …
511 | 18Cr–2Mo | Smls.tube | SA–268 | … | S44400 | … | … | 7 | 2 | 415 | 275 | NP | NP | 343 | 343 | CS–2 | G19 | 118 | 118 | 118 | 116 | 114 | 112 | 110 | 107 | 105 | 104 | … | … | … | … | … | … | … | … | … | … | … | … | … | … | … | … | … | … | … | … | … | …
512 | 18Cr–Ti | Wld.tube | SA–268 | TP439 | S43035 | … | … | 7 | 2 | 415 | 205 | 427 | NP | 427 | 343 | CS–2 | G19, G24 | 101 | 101 | 100 | 96.5 | 91.5 | 85.9 | 81.9 | 80.3 | 79.7 | 79.3 | 79.2 | 78.6 | 77.3 | 76.1 | … | … | … | … | … | … | … | … | … | … | … | … | … | … | … | … | … | …
513 | 18Cr–Ti | Smls.tube | SA–268 | TP439 | S43035 | … | … | 7 | 2 | 415 | 205 | 427 | NP | 427 | 343 | CS–2 | G19 | 118 | 118 | 118 | 113 | 108 | 101 | 96.6 | 94 | 93.8 | 93.7 | 93 | 92.3 | 91.1 | 89.8 | … | … | … | … | … | … | … | … | … | … | … | … | … | … | … | … | … | …
514 | 18Cr–Ti | Wld.pipe | SA–731 | TP439 | S43035 | … | … | 7 | 2 | 415 | 205 | 427 | NP | NP | NP | CS–2 | G19, G24 | 101 | 101 | 100 | 96.5 | 91.5 | 85.9 | 81.9 | 80.3 | 79.7 | 79.3 | 79.2 | 78.6 | 77.3 | 76.1 | … | … | … | … | … | … | … | … | … | … | … | … | … | … | … | … | … | …
515 | 18Cr–Ti | Smls.pipe | SA–731 | TP439 | S43035 | … | … | 7 | 2 | 415 | 205 | 427 | NP | NP | NP | CS–2 | G19 | 118 | 118 | 118 | 113 | 108 | 101 | 96.6 | 94 | 93.8 | 93.7 | 93 | 92.3 | 91.1 | 89.8 | … | … | … | … | … | … | … | … | … | … | … | … | … | … | … | … | … | …
516 | 18Cr–Ti | Wld.tube | SA–803 | TP439 | S43035 | … | … | 7 | 2 | 415 | 205 | NP | NP | 316 | 316 | CS–2 | G19, G24 | 101 | 101 | 100 | 96.5 | 91.5 | 85.9 | 81.9 | 80.3 | 79.7 | … | … | … | … | … | … | … | … | … | … | … | … | … | … | … | … | … | … | … | … | … | … | …
517 | 18Cr–Ti | Smls.tube | SA–268 | TP430Ti | S43036 | … | … | 7 | 2 | 415 | 240 | NP | NP | 427 | NP | CS–2 | G19 | 118 | 118 | 118 | 116 | 114 | 111 | 109 | 107 | 105 | 104 | 102 | 99.7 | 97 | 93.8 | … | … | … | … | … | … | … | … | … | … | … | … | … | … | … | … | … | …
518 | 18Cr–Ti | Wld.tube | SA–268 | TP430Ti | S43036 | … | … | 7 | 2 | 415 | 240 | NP | NP | 427 | NP | CS–2 | G19, G24 | 100 | 100 | 100 | 98.5 | 97 | 94.6 | 92.8 | 90.8 | 89.7 | 88.3 | 86.7 | 84.8 | 82.5 | 79.7 | … | … | … | … | … | … | … | … | … | … | … | … | … | … | … | … | … | …
519 | 18Cr–Ti | Bar | SA–479 | 439 | S43035 | … | … | 7 | 2 | 485 | 275 | NP | NP | 538 | 343 | CS–2 | G19, G22, T4 | 138 | 138 | 138 | 136 | 133 | 130 | 127 | 124 | 123 | 121 | 119 | 116 | 113 | 110 | 91.7 | 69.9 | 53.5 | 36.6 | … | … | … | … | … | … | … | … | … | … | … | … | … | …
520 | 26Cr–3Ni–3Mo | Plate | SA–240 | 26–3–3 | S44660 | … | ≤5 | 10K | 1 | 585 | 450 | NP | NP | 371 | 343 | HA–5 | G19 | 168 | 168 | 168 | 167 | 167 | 165 | 164 | 163 | 162 | 162 | 161 | … | … | … | … | … | … | … | … | … | … | … | … | … | … | … | … | … | … | … | … | …
521 | 26Cr–3Ni–3Mo | Smls.tube | SA–268 | 26–3–3 | S44660 | … | ≤5 | 10K | 1 | 585 | 450 | NP | 371 | 371 | 343 | HA–5 | G19, H5 | 168 | 168 | 168 | 167 | 167 | 165 | 164 | 163 | 162 | 162 | 161 | … | … | … | … | … | … | … | … | … | … | … | … | … | … | … | … | … | … | … | … | …
522 | 26Cr–3Ni–3Mo | Wld.tube | SA–268 | 26–3–3 | S44660 | … | ≤5 | 10K | 1 | 585 | 450 | NP | 371 | NP | NP | HA–5 | G19, H5, W12 | 168 | 168 | 168 | 167 | 167 | 165 | 164 | 163 | 162 | 162 | 161 | … | … | … | … | … | … | … | … | … | … | … | … | … | … | … | … | … | … | … | … | …
523 | 26Cr–3Ni–3Mo | Wld.tube | SA–268 | 26–3–3 | S44660 | … | ≤5 | 10K | 1 | 585 | 450 | NP | NP | 371 | 343 | HA–5 | G19, G24 | 142 | 142 | 142 | 142 | 142 | 140 | 139 | 139 | 138 | 138 | 137 | … | … | … | … | … | … | … | … | … | … | … | … | … | … | … | … | … | … | … | … | …
524 | 26Cr–3Ni–3Mo | Wld.tube | SA–803 | 26–3–3 | S44660 | … | ≤5 | 10K | 1 | 585 | 450 | NP | NP | 316 | 316 | HA–5 | G19, G24 | 142 | 142 | 142 | 142 | 142 | 140 | 139 | 139 | 138 | … | … | … | … | … | … | … | … | … | … | … | … | … | … | … | … | … | … | … | … | … | … | …
525 | 27Cr | Smls.tube | SA–268 | TP446–1 | S44600 | … | … | 10I | 1 | 485 | 275 | 371 | NP | 343 | 343 | CS–2 | G19 | 138 | 138 | 138 | 136 | 133 | 130 | 127 | 124 | 123 | 121 | 119 | … | … | … | … | … | … | … | … | … | … | … | … | … | … | … | … | … | … | … | … | …
526 | 27Cr–1Mo | Forgings | SA–182 | FXM–27Cb | S44627 | … | … | 10I | 1 | 415 | 240 | NP | NP | 343 | 343 | HA–2 | G19 | 118 | 118 | 118 | 116 | 114 | 111 | 111 | 111 | 111 | 111 | … | … | … | … | … | … | … | … | … | … | … | … | … | … | … | … | … | … | … | … | … | …
527 | 27Cr–1Mo | Plate | SA–240 | XM–27 | S44627 | … | … | 10I | 1 | 450 | 275 | NP | 343 | 343 | 343 | HA–2 | G19 | 128 | 128 | 128 | 127 | 126 | 125 | 125 | 125 | 125 | 125 | … | … | … | … | … | … | … | … | … | … | … | … | … | … | … | … | … | … | … | … | … | …
528 | 27Cr–1Mo | Wld.tube | SA–268 | TPXM–27 | S44627 | … | … | 10I | 1 | 450 | 275 | NP | NP | 343 | 343 | HA–2 | G19, G24 | 109 | 109 | 109 | 108 | 107 | 106 | 106 | 106 | 106 | 106 | … | … | … | … | … | … | … | … | … | … | … | … | … | … | … | … | … | … | … | … | … | …
529 | 27Cr–1Mo | Smls.tube | SA–268 | TPXM–27 | S44627 | … | … | 10I | 1 | 450 | 275 | NP | 343 | 343 | 343 | HA–2 | G19 | 128 | 128 | 128 | 127 | 126 | 125 | 125 | 125 | 125 | 125 | … | … | … | … | … | … | … | … | … | … | … | … | … | … | … | … | … | … | … | … | … | …
530 | 27Cr–1Mo | Bar | SA–479 | XM–27 | S44627 | … | … | 10I | 1 | 450 | 275 | NP | 371 | 343 | 343 | HA–2 | G19, G24 | 128 | 128 | 128 | 127 | 126 | 125 | 125 | 125 | 125 | 125 | 125 | … | … | … | … | … | … | … | … | … | … | … | … | … | … | … | … | … | … | … | … | …
531 | 27Cr–1Mo | Smls.pipe | SA–731 | TPXM–27 | S44627 | … | … | 10I | 1 | 450 | 275 | NP | NP | 343 | 343 | HA–2 | G19 | 128 | 128 | 128 | 127 | 126 | 125 | 125 | 125 | 125 | 125 | … | … | … | … | … | … | … | … | … | … | … | … | … | … | … | … | … | … | … | … | … | …
532 | 27Cr–1Mo | Wld.pipe | SA–731 | TPXM–27 | S44627 | … | … | 10I | 1 | 450 | 275 | NP | NP | 343 | 343 | HA–2 | G19, G24 | 109 | 109 | 109 | 108 | 107 | 106 | 106 | 106 | 106 | 106 | … | … | … | … | … | … | … | … | … | … | … | … | … | … | … | … | … | … | … | … | … | …
533 | 27Cr–1Mo–Ti | Smls.pipe | SA–731 | TPXM–33 | S44626 | … | … | 10I | 1 | 450 | 275 | NP | NP | 343 | 343 | HA–2 | G19 | 128 | 128 | 128 | 128 | 127 | 126 | 124 | 122 | 121 | 119 | … | … | … | … | … | … | … | … | … | … | … | … | … | … | … | … | … | … | … | … | … | …
534 | 27Cr–1Mo–Ti | Wld.pipe | SA–731 | TPXM–33 | S44626 | … | … | 10I | 1 | 450 | 275 | NP | NP | 343 | 343 | HA–2 | G19, G24 | 109 | 109 | 109 | 109 | 108 | 106 | 106 | 104 | 103 | 101 | … | … | … | … | … | … | … | … | … | … | … | … | … | … | … | … | … | … | … | … | … | …
535 | 27Cr–1Mo–Ti | Plate | SA–240 | XM–33 | S44626 | … | … | 10I | 1 | 470 | 310 | NP | NP | 343 | 343 | HA–6 | G19 | 134 | 134 | 134 | 134 | 133 | 131 | 130 | 128 | 126 | 124 | … | … | … | … | … | … | … | … | … | … | … | … | … | … | … | … | … | … | … | … | … | …
536 | 27Cr–1Mo–Ti | Smls.tube | SA–268 | TPXM–33 | S44626 | … | … | 10I | 1 | 470 | 310 | NP | NP | 343 | 343 | HA–6 | G19 | 134 | 134 | 134 | 134 | 133 | 131 | 130 | 128 | 126 | 124 | … | … | … | … | … | … | … | … | … | … | … | … | … | … | … | … | … | … | … | … | … | …
537 | 27Cr–1Mo–Ti | Wld.tube | SA–268 | TPXM–33 | S44626 | … | … | 10I | 1 | 470 | 310 | NP | NP | 343 | 343 | HA–6 | G19, G24 | 114 | 114 | 114 | 113 | 113 | 112 | 111 | 109 | 108 | 106 | … | … | … | … | … | … | … | … | … | … | … | … | … | … | … | … | … | … | … | … | … | …
538 | 29Cr–4Mo | Bar | SA–479 | … | S44700 | … | … | 10J | 1 | 485 | 380 | NP | NP | 316 | 316 | HA–6 | G19, G22 | 138 | 138 | 138 | 135 | 133 | 132 | 132 | 132 | 132 | … | … | … | … | … | … | … | … | … | … | … | … | … | … | … | … | … | … | … | … | … | … | …
539 | 29Cr–4Mo | Plate | SA–240 | … | S44700 | … | … | 10J | 1 | 550 | 415 | NP | NP | 316 | 316 | HA–6 | G19 | 158 | 158 | 157 | 155 | 152 | 151 | 151 | 151 | 151 | … | … | … | … | … | … | … | … | … | … | … | … | … | … | … | … | … | … | … | … | … | … | …
540 | 29Cr–4Mo | Smls.tube | SA–268 | 29–4 | S44700 | … | … | 10J | 1 | 550 | 415 | NP | NP | 316 | 316 | HA–6 | G19 | 158 | 158 | 157 | 155 | 152 | 151 | 151 | 151 | 151 | … | … | … | … | … | … | … | … | … | … | … | … | … | … | … | … | … | … | … | … | … | … | …
541 | 29Cr–4Mo | Wld.tube | SA–268 | 29–4 | S44700 | … | … | 10J | 1 | 550 | 415 | NP | NP | 316 | 316 | HA–6 | G19, G24 | 134 | 134 | 134 | 132 | 130 | 128 | 128 | 128 | 128 | … | … | … | … | … | … | … | … | … | … | … | … | … | … | … | … | … | … | … | … | … | … | …
542 | 29Cr–4Mo–2Ni | Bar | SA–479 | … | S44800 | … | … | 10K | 1 | 485 | 380 | NP | NP | 316 | 316 | HA–6 | G19, G22 | 138 | 137 | 135 | 134 | 133 | 132 | 131 | 129 | 128 | … | … | … | … | … | … | … | … | … | … | … | … | … | … | … | … | … | … | … | … | … | … | …
543 | 29Cr–4Mo–2Ni | Plate | SA–240 | … | S44800 | … | … | 10K | 1 | 550 | 415 | NP | NP | 316 | 316 | HA–6 | G19 | 158 | 156 | 154 | 153 | 152 | 151 | 149 | 147 | 147 | … | … | … | … | … | … | … | … | … | … | … | … | … | … | … | … | … | … | … | … | … | … | …
544 | 29Cr–4Mo–2Ni | Smls.tube | SA–268 | 29–4–2 | S44800 | … | … | 10K | 1 | 550 | 415 | NP | NP | 316 | 316 | HA–6 | G19 | 158 | 156 | 154 | 153 | 152 | 151 | 149 | 147 | 147 | … | … | … | … | … | … | … | … | … | … | … | … | … | … | … | … | … | … | … | … | … | … | …
545 | 29Cr–4Mo–2Ni | Wld.tube | SA–268 | 29–4–2 | S44800 | … | … | 10K | 1 | 550 | 415 | NP | NP | 316 | 316 | HA–6 | G19, G24 | 134 | 133 | 131 | 130 | 130 | 128 | 127 | 125 | 124 | … | … | … | … | … | … | … | … | … | … | … | … | … | … | … | … | … | … | … | … | … | … | …
546 | 29Cr–4Mo–Ti | Smls.tube | SA–268 | … | S44735 | … | … | 10J | 1 | 515 | 415 | NP | NP | 316 | 316 | HA–6 | G19 | 148 | 146 | 144 | 144 | 143 | 141 | 140 | 139 | 138 | … | … | … | … | … | … | … | … | … | … | … | … | … | … | … | … | … | … | … | … | … | … | …
547 | 29Cr–4Mo–Ti | Wld.tube | SA–268 | … | S44735 | … | … | 10J | 1 | 515 | 415 | NP | NP | 316 | 316 | HA–6 | G19, G24 | 125 | 125 | 123 | 122 | 121 | 121 | 119 | 118 | 117 | … | … | … | … | … | … | … | … | … | … | … | … | … | … | … | … | … | … | … | … | … | … | …
548 | Mn–<sup>1</sup>/<sub>4</sub> Mo | Forgings | SA–372 | D | K14508 | … | … | … | … | 725 | 450 | NP | 343 | 343 | 343 | CS–5 | G25, W2, W11 | 207 | 207 | 207 | 207 | 207 | 207 | 207 | 207 | 207 | 207 | … | … | … | … | … | … | … | … | … | … | … | … | … | … | … | … | … | … | … | … | … | …
549 | Mn–<sup>1</sup>/<sub>4</sub> Mo–V | Castings | SA–487 | 2 | J13005 | A | … | 3 | 3 | 585 | 365 | NP | 371 | 343 | 343 | CS–3 | G1 | 168 | 168 | 168 | 168 | 168 | 167 | 167 | 167 | 167 | 166 | 166 | … | … | … | … | … | … | … | … | … | … | … | … | … | … | … | … | … | … | … | … | …
550 | Mn–<sup>1</sup>/<sub>4</sub> Mo–V | Castings | SA–487 | 2 | J13005 | B | … | 3 | 3 | 620 | 450 | NP | NP | 343 | 343 | CS–5 | G1 | 177 | 177 | 177 | 177 | 177 | 177 | 177 | 177 | 177 | 177 | … | … | … | … | … | … | … | … | … | … | … | … | … | … | … | … | … | … | … | … | … | …
551 | Mn–<sup>1</sup>/<sub>2</sub> Mo | Plate | SA–302 | A | K12021 | … | … | 3 | 2 | 515 | 310 | 538 | 371 | 538 | 343 | CS–3 | G11, S2, T3 | 148 | 148 | 148 | 148 | 148 | 148 | 148 | 148 | 148 | 148 | 148 | 148 | 148 | 142 | 107 | 43.1 | 23.1 | … | … | … | … | … | … | … | … | … | … | … | … | … | … | …
552 | Mn–<sup>1</sup>/<sub>2</sub> Mo | Wld.pipe | SA–672 | H75 | K12021 | … | … | 3 | 2 | 515 | 310 | NP | 371 | NP | NP | CS–3 | S6, W10, W12 | 148 | 148 | 148 | 148 | 148 | 148 | 148 | 148 | 148 | 148 | 148 | … | … | … | … | … | … | … | … | … | … | … | … | … | … | … | … | … | … | … | … | …
553 | Mn–<sup>1</sup>/<sub>2</sub> Mo | Plate | SA–302 | B | K12022 | … | … | 3 | 3 | 550 | 345 | 538 | 371 | 538 | 343 | CS–3 | G11, S2, T3 | 158 | 158 | 158 | 158 | 158 | 158 | 158 | 158 | 158 | 158 | 158 | 158 | 158 | 143 | 106 | 43 | 23.1 | … | … | … | … | … | … | … | … | … | … | … | … | … | … | …
554 | Mn–<sup>1</sup>/<sub>2</sub> Mo | Plate | SA–533 | A | K12521 | 1 | … | 3 | 3 | 550 | 345 | NP | 371 | 538 | NP | CS–5 | G23, T4 | 158 | 158 | 158 | 158 | 158 | 158 | 158 | 158 | 158 | 158 | 158 | 158 | 158 | 154 | 106 | 55.6 | 32.1 | … | … | … | … | … | … | … | … | … | … | … | … | … | … | …
555 | Mn–<sup>1</sup>/<sub>2</sub> Mo | Plate | SA–533 | A | K12521 | 2 | … | 3 | 3 | 620 | 485 | NP | 371 | 427 | NP | CS–5 | … | 177 | 177 | 177 | 177 | 177 | 177 | 177 | 177 | 177 | 177 | 177 | 177 | 177 | 177 | … | … | … | … | … | … | … | … | … | … | … | … | … | … | … | … | … | …
556 | Mn–<sup>1</sup>/<sub>2</sub> Mo | Plate | SA–533 | A | K12521 | 3 | … | 11A | 4 | 690 | 570 | NP | 371 | NP | NP | CS–5 | … | 197 | 197 | 197 | 197 | 197 | 197 | 197 | 197 | 197 | 197 | 197 | … | … | … | … | … | … | … | … | … | … | … | … | … | … | … | … | … | … | … | … | …
557 | Mn–<sup>1</sup>/<sub>2</sub> Mo–<sup>1</sup>/<sub>4</sub> Ni | Plate | SA–533 | D | K12529 | 1 | … | 3 | 3 | 550 | 345 | NP | 371 | NP | NP | CS–5 | … | 158 | 158 | 158 | 158 | 158 | 158 | 158 | 158 | 158 | 158 | 158 | … | … | … | … | … | … | … | … | … | … | … | … | … | … | … | … | … | … | … | … | …
558 | Mn–<sup>1</sup>/<sub>2</sub> Mo–<sup>1</sup>/<sub>4</sub> Ni | Plate | SA–533 | D | K12529 | 2 | … | 3 | 3 | 620 | 485 | NP | 371 | 427 | NP | CS–5 | … | 177 | 177 | 177 | 177 | 177 | 177 | 177 | 177 | 177 | 177 | 177 | 177 | 177 | 177 | … | … | … | … | … | … | … | … | … | … | … | … | … | … | … | … | … | …
559 | Mn–<sup>1</sup>/<sub>2</sub> Mo–<sup>1</sup>/<sub>4</sub> Ni | Plate | SA–533 | D | K12529 | 3 | … | 11A | 4 | 690 | 570 | NP | 371 | 399 | 343 | CS–5 | … | 197 | 197 | 197 | 197 | 197 | 197 | 197 | 197 | 197 | 197 | 197 | 197 | … | … | … | … | … | … | … | … | … | … | … | … | … | … | … | … | … | … | … | …
560 | Mn–<sup>1</sup>/<sub>2</sub> Mo–<sup>1</sup>/<sub>2</sub> Ni | Plate | SA–302 | C | K12039 | … | … | 3 | 3 | 550 | 345 | 538 | 371 | 538 | 343 | CS–3 | G11, S2, T3 | 158 | 158 | 158 | 158 | 158 | 158 | 158 | 158 | 158 | 158 | 158 | 158 | 158 | 143 | 106 | 43 | 23.1 | … | … | … | … | … | … | … | … | … | … | … | … | … | … | …
561 | Mn–<sup>1</sup>/<sub>2</sub> Mo–<sup>1</sup>/<sub>2</sub> Ni | Plate | SA–533 | B | K12539 | 1 | … | 3 | 3 | 550 | 345 | NP | 371 | 427 | NP | CS–5 | G23 | 158 | 158 | 158 | 158 | 158 | 158 | 158 | 158 | 158 | 158 | 158 | 158 | 158 | 158 | … | … | … | … | … | … | … | … | … | … | … | … | … | … | … | … | … | …
562 | Mn–<sup>1</sup>/<sub>2</sub> Mo–<sup>1</sup>/<sub>2</sub> Ni | Wld.pipe | SA–672 | H80 | K12039 | … | … | 3 | 3 | 550 | 345 | NP | 371 | NP | NP | CS–3 | G26, W10, W12 | 158 | 158 | 158 | 158 | 158 | 158 | 158 | 158 | 158 | 158 | 158 | … | … | … | … | … | … | … | … | … | … | … | … | … | … | … | … | … | … | … | … | …
563 | Mn–<sup>1</sup>/<sub>2</sub> Mo–<sup>1</sup>/<sub>2</sub> Ni | Wld.pipe | SA–672 | J80 | K12539 | … | … | 3 | 3 | 550 | 345 | NP | 371 | NP | NP | CS–5 | G26, W10, W12 | 158 | 158 | 158 | 158 | 158 | 158 | 158 | 158 | 158 | 158 | 158 | … | … | … | … | … | … | … | … | … | … | … | … | … | … | … | … | … | … | … | … | …
564 | Mn–<sup>1</sup>/<sub>2</sub> Mo–<sup>1</sup>/<sub>2</sub> Ni | Plate | SA–533 | B | K12539 | 2 | … | 3 | 3 | 620 | 485 | NP | 371 | 427 | NP | CS–5 | … | 177 | 177 | 177 | 177 | 177 | 177 | 177 | 177 | 177 | 177 | 177 | 177 | 177 | 177 | … | … | … | … | … | … | … | … | … | … | … | … | … | … | … | … | … | …
565 | Mn–<sup>1</sup>/<sub>2</sub> Mo–<sup>1</sup>/<sub>2</sub> Ni | Wld.pipe | SA–672 | J90 | K12539 | … | … | 3 | 3 | 620 | 485 | NP | 371 | NP | NP | CS–5 | G26, W10, W12 | 177 | 177 | 177 | 177 | 177 | 177 | 177 | 177 | 177 | 177 | 177 | … | … | … | … | … | … | … | … | … | … | … | … | … | … | … | … | … | … | … | … | …
566 | Mn–<sup>1</sup>/<sub>2</sub> Mo–<sup>1</sup>/<sub>2</sub> Ni | Plate | SA–533 | B | K12539 | 3 | … | 11A | 4 | 690 | 570 | NP | 371 | 399 | 343 | CS–5 | … | 197 | 197 | 197 | 197 | 197 | 197 | 197 | 197 | 197 | 197 | 197 | 197 | … | … | … | … | … | … | … | … | … | … | … | … | … | … | … | … | … | … | … | …
567 | Mn–<sup>1</sup>/<sub>2</sub> Mo–<sup>1</sup>/<sub>2</sub> Ni | Wld.pipe | SA–672 | J100 | K12539 | … | … | 11A | 4 | 690 | 570 | NP | 371 | NP | NP | CS–5 | G26, W10, W12 | 197 | 197 | 197 | 197 | 197 | 197 | 197 | 197 | 197 | 197 | 197 | … | … | … | … | … | … | … | … | … | … | … | … | … | … | … | … | … | … | … | … | …
568 | Mn–<sup>1</sup>/<sub>2</sub> Mo–<sup>3</sup>/<sub>4</sub> Ni | Plate | SA–302 | D | K12054 | … | … | 3 | 3 | 550 | 345 | 538 | 371 | 538 | 343 | CS–3 | G11, S2, T3 | 158 | 158 | 158 | 158 | 158 | 158 | 158 | 158 | 158 | 158 | 158 | 158 | 158 | 143 | 106 | 43 | 23.1 | … | … | … | … | … | … | … | … | … | … | … | … | … | … | …
569 | Mn–<sup>1</sup>/<sub>2</sub> Mo–<sup>3</sup>/<sub>4</sub> Ni | Plate | SA–533 | C | K12554 | 1 | … | 3 | 3 | 550 | 345 | NP | 371 | 427 | NP | CS–5 | G23 | 158 | 158 | 158 | 158 | 158 | 158 | 158 | 158 | 158 | 158 | 158 | 158 | 158 | 158 | … | … | … | … | … | … | … | … | … | … | … | … | … | … | … | … | … | …
570 | Mn–<sup>1</sup>/<sub>2</sub> Mo–<sup>3</sup>/<sub>4</sub> Ni | Plate | SA–533 | E | K12554 | 1 | … | 3 | 3 | 550 | 345 | NP | NP | 427 | NP | CS–5 | G23 | 158 | 158 | 158 | 158 | 158 | 158 | 158 | 158 | 158 | 158 | 158 | 158 | 158 | 158 | … | … | … | … | … | … | … | … | … | … | … | … | … | … | … | … | … | …
571 | Mn–<sup>1</sup>/<sub>2</sub> Mo–<sup>3</sup>/<sub>4</sub> Ni | Plate | SA–533 | C | K12554 | 2 | … | 3 | 3 | 620 | 485 | NP | 371 | 427 | NP | CS–5 | … | 177 | 177 | 177 | 177 | 177 | 177 | 177 | 177 | 177 | 177 | 177 | 177 | 177 | 177 | … | … | … | … | … | … | … | … | … | … | … | … | … | … | … | … | … | …
572 | Mn–<sup>1</sup>/<sub>2</sub> Mo–<sup>3</sup>/<sub>4</sub> Ni | Plate | SA–533 | E | K12554 | 2 | … | 3 | 3 | 620 | 485 | NP | NP | 427 | NP | CS–5 | … | 177 | 177 | 177 | 177 | 177 | 177 | 177 | 177 | 177 | 177 | 177 | 177 | 177 | 177 | … | … | … | … | … | … | … | … | … | … | … | … | … | … | … | … | … | …
573 | Mn–<sup>1</sup>/<sub>2</sub> Mo–<sup>3</sup>/<sub>4</sub> Ni | Plate | SA–533 | C | K12554 | 3 | … | 11A | 4 | 690 | 570 | NP | 371 | NP | NP | CS–5 | … | 197 | 197 | 197 | 197 | 197 | 197 | 197 | 197 | 197 | 197 | 197 | … | … | … | … | … | … | … | … | … | … | … | … | … | … | … | … | … | … | … | … | …
574 | Mn–<sup>1</sup>/<sub>2</sub> Ni–V | Plate | SA–225 | C | K12524 | … | … | 10A | 1 | 725 | 485 | NP | NP | 371 | 343 | CS–5 | … | 207 | 207 | 207 | 207 | 207 | 207 | 207 | 207 | 207 | 207 | 207 | … | … | … | … | … | … | … | … | … | … | … | … | … | … | … | … | … | … | … | … | …
575 | Mn–V | Castings | SA–487 | 1 | J13002 | A | … | 10A | 1 | 585 | 380 | NP | 371 | NP | NP | CS–3 | … | 168 | 163 | 158 | 155 | 154 | 154 | 154 | 152 | 150 | 147 | 143 | … | … | … | … | … | … | … | … | … | … | … | … | … | … | … | … | … | … | … | … | …
576 | Mn–V | Castings | SA–487 | 1 | J13002 | A | … | 10A | 1 | 585 | 380 | NP | NP | 343 | 343 | CS–3 | G1 | 168 | 163 | 158 | 156 | 155 | 155 | 155 | 153 | 150 | 148 | … | … | … | … | … | … | … | … | … | … | … | … | … | … | … | … | … | … | … | … | … | …
577 | Mn–V | Castings | SA–487 | 1 | J13002 | B | … | 10A | 1 | 620 | 450 | NP | NP | 343 | 343 | CS–5 | G1 | 177 | 173 | 169 | 168 | 167 | 166 | 166 | 166 | 164 | 160 | … | … | … | … | … | … | … | … | … | … | … | … | … | … | … | … | … | … | … | … | … | …
578 | 1<sup>1</sup>/<sub>2</sub> Si–<sup>1</sup>/<sub>2</sub> Mo | Smls.pipe | SA–335 | P15 | K11578 | … | … | 3 | 1 | 415 | 205 | NP | NP | 538 | 343 | CS–2 | T3 | 118 | 118 | 118 | 118 | 118 | 118 | 118 | 117 | 115 | 114 | 112 | 110 | 107 | 96.9 | 88.8 | 55.6 | 32.1 | … | … | … | … | … | … | … | … | … | … | … | … | … | … | …
579 | <sup>1</sup>/<sub>2</sub> Ni–<sup>1</sup>/<sub>2</sub> Cr–<sup>1</sup>/<sub>4</sub> Mo–V | Castings | SA–487 | 4 | J13047 | A | … | 3 | 3 | 620 | 415 | NP | 343 | 343 | 343 | CS–3 | G1 | 177 | 177 | 177 | 177 | 177 | 177 | 177 | 177 | 177 | 177 | … | … | … | … | … | … | … | … | … | … | … | … | … | … | … | … | … | … | … | … | … | …
580 | <sup>1</sup>/<sub>2</sub> Ni–<sup>1</sup>/<sub>2</sub> Cr–<sup>1</sup>/<sub>4</sub> Mo–V | Castings | SA–487 | 4 | J13047 | B | … | 11A | 3 | 725 | 585 | NP | NP | 371 | 343 | CS–5 | G1 | 207 | 207 | 207 | 207 | 207 | 207 | 207 | 207 | 207 | 207 | 207 | … | … | … | … | … | … | … | … | … | … | … | … | … | … | … | … | … | … | … | … | …
581 | <sup>1</sup>/<sub>2</sub> Ni–<sup>1</sup>/<sub>2</sub> Cr–<sup>1</sup>/<sub>4</sub> Mo–V | Castings | SA–487 | 4 | J13047 | E | … | 11A | 3 | 795 | 655 | NP | NP | 371 | 343 | CS–5 | G1 | 227 | 227 | 227 | 227 | 227 | 227 | 227 | 227 | 227 | 227 | 227 | … | … | … | … | … | … | … | … | … | … | … | … | … | … | … | … | … | … | … | … | …
582 | <sup>1</sup>/<sub>2</sub> Ni–<sup>1</sup>/<sub>2</sub> Mo–V | Forgings | SA–541 | 3 | K12045 | 1 | … | 3 | 3 | 550 | 345 | NP | 371 | 427 | 343 | CS–5 | G23 | 158 | 158 | 158 | 158 | 158 | 158 | 158 | 158 | 158 | 158 | 158 | 158 | 158 | 158 | … | … | … | … | … | … | … | … | … | … | … | … | … | … | … | … | … | …
583 | <sup>1</sup>/<sub>2</sub> Ni–<sup>1</sup>/<sub>2</sub> Mo–V | Forgings | SA–541 | 3 | K12045 | 2 | … | 3 | 3 | 620 | 450 | NP | 371 | 371 | NP | CS–5 | … | 177 | 177 | 177 | 177 | 177 | 177 | 177 | 177 | 177 | 177 | 177 | … | … | … | … | … | … | … | … | … | … | … | … | … | … | … | … | … | … | … | … | …
584 | <sup>3</sup>/<sub>4</sub> Ni–<sup>1</sup>/<sub>2</sub> Cr–<sup>1</sup>/<sub>2</sub> Mo–V | Forgings | SA–592 | F | K11576 | … | 65< t ≤ 100 | 11B | 3 | 725 | 620 | NP | 343 | 343 | 343 | CS–5 | S7 | 207 | 207 | 207 | 207 | 207 | 207 | 207 | 207 | 207 | 207 | … | … | … | … | … | … | … | … | … | … | … | … | … | … | … | … | … | … | … | … | … | …
585 | <sup>3</sup>/<sub>4</sub> Ni–<sup>1</sup>/<sub>2</sub> Cr–<sup>1</sup>/<sub>2</sub> Mo–V | Plate | SA–517 | F | K11576 | … | ≤65 | 11B | 3 | 795 | 690 | NP | 343 | 343 | 343 | HT–1 | … | 227 | 227 | 227 | 227 | 227 | 227 | 227 | 227 | 227 | 226 | … | … | … | … | … | … | … | … | … | … | … | … | … | … | … | … | … | … | … | … | … | …
586 | <sup>3</sup>/<sub>4</sub> Ni–<sup>1</sup>/<sub>2</sub> Cr–<sup>1</sup>/<sub>2</sub> Mo–V | Forgings | SA–592 | F | K11576 | … | ≤65 | 11B | 3 | 795 | 690 | NP | NP | 343 | 343 | HT–1 | … | 227 | 227 | 227 | 227 | 227 | 227 | 227 | 227 | 227 | 226 | … | … | … | … | … | … | … | … | … | … | … | … | … | … | … | … | … | … | … | … | … | …
587 | <sup>3</sup>/<sub>4</sub> Ni–<sup>1</sup>/<sub>2</sub> Cu–Mo | Smls.&wld.tube | SA–423 | 2 | K11540 | … | … | 4 | 2 | 415 | 255 | 343 | NP | 343 | NP | CS–2 | W13, W14 | 118 | 118 | 118 | 118 | 118 | 118 | 118 | 118 | 118 | 118 | … | … | … | … | … | … | … | … | … | … | … | … | … | … | … | … | … | … | … | … | … | …
588 | <sup>3</sup>/<sub>4</sub> Ni–<sup>1</sup>/<sub>2</sub> Cu–Mo | Wld.tube | SA–423 | 2 | K11540 | … | … | 4 | 2 | 415 | 255 | 343 | NP | 343 | NP | CS–2 | G3, G24 | 101 | 101 | 101 | 101 | 101 | 101 | 101 | 101 | 101 | 101 | … | … | … | … | … | … | … | … | … | … | … | … | … | … | … | … | … | … | … | … | … | …
589 | <sup>3</sup>/<sub>4</sub> Ni–<sup>1</sup>/<sub>2</sub> Mo–<sup>1</sup>/<sub>3</sub> Cr–V | Forgings | SA–508 | 2 | K12766 | 1 | … | 3 | 3 | 550 | 345 | NP | 371 | 427 | 343 | CS–5 | G23 | 158 | 158 | 158 | 158 | 158 | 158 | 158 | 158 | 158 | 158 | 158 | 158 | 158 | 158 | … | … | … | … | … | … | … | … | … | … | … | … | … | … | … | … | … | …
590 | <sup>3</sup>/<sub>4</sub> Ni–<sup>1</sup>/<sub>2</sub> Mo–<sup>1</sup>/<sub>3</sub> Cr–V | Forgings | SA–541 | 2 | K12765 | 1 | … | 3 | 3 | 550 | 345 | NP | 371 | 427 | 343 | CS–5 | G23 | 158 | 158 | 158 | 158 | 158 | 158 | 158 | 158 | 158 | 158 | 158 | 158 | 158 | 158 | … | … | … | … | … | … | … | … | … | … | … | … | … | … | … | … | … | …
591 | <sup>3</sup>/<sub>4</sub> Ni–<sup>1</sup>/<sub>2</sub> Mo–<sup>1</sup>/<sub>3</sub> Cr–V | Forgings | SA–508 | 2 | K12766 | 2 | … | 3 | 3 | 620 | 450 | NP | 371 | 371 | NP | CS–5 | … | 177 | 177 | 177 | 177 | 177 | 177 | 177 | 177 | 177 | 177 | 177 | … | … | … | … | … | … | … | … | … | … | … | … | … | … | … | … | … | … | … | … | …
592 | <sup>3</sup>/<sub>4</sub> Ni–<sup>1</sup>/<sub>2</sub> Mo–<sup>1</sup>/<sub>3</sub> Cr–V | Forgings | SA–541 | 2 | K12765 | 2 | … | 3 | 3 | 620 | 450 | NP | 371 | 371 | NP | CS–5 | … | 177 | 177 | 177 | 177 | 177 | 177 | 177 | 177 | 177 | 177 | 177 | … | … | … | … | … | … | … | … | … | … | … | … | … | … | … | … | … | … | … | … | …
593 | <sup>3</sup>/<sub>4</sub> Ni–<sup>1</sup>/<sub>2</sub> Mo–Cr–V | Forgings | SA–508 | 3 | K12042 | 1 | … | 3 | 3 | 550 | 345 | NP | 371 | 427 | 343 | CS–5 | G23 | 158 | 158 | 158 | 158 | 158 | 158 | 158 | 158 | 158 | 158 | 158 | 158 | 158 | 158 | … | … | … | … | … | … | … | … | … | … | … | … | … | … | … | … | … | …
594 | <sup>3</sup>/<sub>4</sub> Ni–<sup>1</sup>/<sub>2</sub> Mo–Cr–V | Forgings | SA–508 | 3 | K12042 | 2 | … | 3 | 3 | 620 | 450 | NP | 371 | 371 | NP | CS–5 | … | 177 | 177 | 177 | 177 | 177 | 177 | 177 | 177 | 177 | 177 | 177 | … | … | … | … | … | … | … | … | … | … | … | … | … | … | … | … | … | … | … | … | …
595 | <sup>3</sup>/<sub>4</sub> Ni–1Mo–<sup>3</sup>/<sub>4</sub> Cr | Castings | SA–217 | WC5 | J22000 | … | … | 4 | 1 | 485 | 275 | 593 | 371 | 593 | NP | CS–2 | G1, G17, T4 | 138 | 138 | 138 | 138 | 138 | 138 | 138 | 138 | 138 | 138 | 138 | 138 | 138 | 135 | 120 | 89.3 | 58.8 | 39.6 | 27.4 | 16.3 | … | … | … | … | … | … | … | … | … | … | … | …
596 | 1Ni–<sup>1</sup>/<sub>2</sub> Cr–<sup>1</sup>/<sub>2</sub> Mo | Castings | SA–217 | WC4 | J12082 | … | … | 4 | 1 | 485 | 275 | 538 | 371 | 538 | NP | CS–2 | G1, G17, T4 | 138 | 138 | 138 | 138 | 138 | 138 | 138 | 138 | 138 | 138 | 138 | 138 | 138 | 135 | 113 | 76.6 | 49.7 | 31.2 | … | … | … | … | … | … | … | … | … | … | … | … | … | …
597 | 1<sup>1</sup>/<sub>4</sub> Ni–1Cr–<sup>1</sup>/<sub>2</sub> Mo | Plate | SA–517 | P | K21650 | … | 65< t ≤ 100 | 11B | 8 | 725 | 620 | NP | 371 | 343 | 343 | CS–5 | … | 207 | 207 | 207 | 207 | 207 | 207 | 207 | 207 | 207 | 206 | 202 | … | … | … | … | … | … | … | … | … | … | … | … | … | … | … | … | … | … | … | … | …
598 | 1<sup>1</sup>/<sub>4</sub> Ni–1Cr–<sup>1</sup>/<sub>2</sub> Mo | Plate | SA–517 | P | K21650 | … | ≤65 | 11B | 8 | 795 | 690 | NP | 343 | 343 | 343 | HT–1 | … | 227 | 227 | 227 | 227 | 227 | 227 | 227 | 227 | 227 | 226 | … | … | … | … | … | … | … | … | … | … | … | … | … | … | … | … | … | … | … | … | … | …
599 | 1<sup>1</sup>/<sub>2</sub> Ni | Forgings | SA–350 | LF5 | K13050 | 1 | … | 9A | 1 | 415 | 205 | NP | NP | 260 | 260 | CS–2 | … | 118 | 116 | 113 | 111 | 108 | 106 | 105 | … | … | … | … | … | … | … | … | … | … | … | … | … | … | … | … | … | … | … | … | … | … | … | … | …
600 | 1<sup>1</sup>/<sub>2</sub> Ni | Forgings | SA–350 | LF5 | K13050 | 2 | … | 9A | 1 | 485 | 260 | NP | NP | 260 | 260 | CS–2 | … | 138 | 135 | 132 | 129 | 126 | 123 | 123 | … | … | … | … | … | … | … | … | … | … | … | … | … | … | … | … | … | … | … | … | … | … | … | … | …
601 | 1<sup>3</sup>/<sub>4</sub> Ni–<sup>3</sup>/<sub>4</sub> Cr–Mo | Forgings | SA–372 | L | K24055 | … | … | … | … | 1070 | 930 | NP | NP | 343 | 343 | … | W11 | 305 | 305 | 305 | 305 | 305 | 305 | 305 | 305 | 302 | 294 | … | … | … | … | … | … | … | … | … | … | … | … | … | … | … | … | … | … | … | … | … | …
602 | 2Ni–1Cu | Forgings | SA–182 | FR | K22035 | … | … | 9A | 1 | 435 | 315 | NP | NP | 38 | 38 | CS–3 | … | 125 | … | … | … | … | … | … | … | … | … | … | … | … | … | … | … | … | … | … | … | … | … | … | … | … | … | … | … | … | … | … | …
603 | 2Ni–1Cu | Fittings | SA–234 | WPR | K22035 | … | … | 9A | 1 | 435 | 315 | NP | NP | 38 | NP | CS–3 | … | 125 | … | … | … | … | … | … | … | … | … | … | … | … | … | … | … | … | … | … | … | … | … | … | … | … | … | … | … | … | … | … | …
604 | 2Ni–1Cu | Pipe | SA–333 | 9 | K22035 | … | … | 9A | 1 | 435 | 315 | NP | NP | 38 | 38 | CS–3 | … | 125 | … | … | … | … | … | … | … | … | … | … | … | … | … | … | … | … | … | … | … | … | … | … | … | … | … | … | … | … | … | … | …
605 | 2Ni–1Cu | Smls.pipe | SA–333 | 9 | K22035 | … | … | 9A | 1 | 435 | 315 | NP | 38 | NP | NP | CS–3 | … | 123 | … | … | … | … | … | … | … | … | … | … | … | … | … | … | … | … | … | … | … | … | … | … | … | … | … | … | … | … | … | … | …
606 | 2Ni–1Cu | Wld.pipe | SA–333 | 9 | K22035 | … | … | 9A | 1 | 435 | 315 | NP | NP | 38 | 38 | CS–3 | G24 | 105 | … | … | … | … | … | … | … | … | … | … | … | … | … | … | … | … | … | … | … | … | … | … | … | … | … | … | … | … | … | … | …
607 | 2Ni–1Cu | Tube | SA–334 | 9 | K22035 | … | … | 9A | 1 | 435 | 315 | NP | NP | 38 | 38 | CS–3 | … | 125 | … | … | … | … | … | … | … | … | … | … | … | … | … | … | … | … | … | … | … | … | … | … | … | … | … | … | … | … | … | … | …
608 | 2Ni–1Cu | Forgings | SA–350 | LF9 | K22036 | … | … | 9A | 1 | 435 | 315 | NP | NP | 38 | 38 | CS–3 | … | 125 | … | … | … | … | … | … | … | … | … | … | … | … | … | … | … | … | … | … | … | … | … | … | … | … | … | … | … | … | … | … | …
609 | 2Ni–1Cu | Smls.&wld.fittings | SA–420 | WPL9 | K22035 | … | … | 9A | 1 | 435 | 315 | NP | 38 | 38 | 38 | CS–3 | W14 | 125 | … | … | … | … | … | … | … | … | … | … | … | … | … | … | … | … | … | … | … | … | … | … | … | … | … | … | … | … | … | … | …
610 | 2Ni–1<sup>1</sup>/<sub>2</sub> Cr–<sup>1</sup>/<sub>4</sub> Mo–V | Forgings | SA–723 | 1 | K23550 | 1 | … | … | … | 795 | 690 | NP | 371 | NP | NP | HT–1 | W1 | 227 | 227 | 227 | 227 | 227 | 227 | 227 | 227 | 226 | 222 | 217 | … | … | … | … | … | … | … | … | … | … | … | … | … | … | … | … | … | … | … | … | …
611 | 2Ni–1<sup>1</sup>/<sub>2</sub> Cr–<sup>1</sup>/<sub>4</sub> Mo–V | Forgings | SA–723 | 1 | K23550 | 2 | … | … | … | 930 | 825 | NP | 371 | NP | NP | HT–1 | W1 | 266 | 266 | 266 | 266 | 266 | 266 | 266 | 266 | 265 | 261 | 255 | … | … | … | … | … | … | … | … | … | … | … | … | … | … | … | … | … | … | … | … | …
612 | 2Ni–1<sup>1</sup>/<sub>2</sub> Cr–<sup>1</sup>/<sub>4</sub> Mo–V | Forgings | SA–723 | 1 | K23550 | 3 | … | … | … | 1070 | 965 | NP | 371 | NP | NP | HT–1 | W1 | 305 | 305 | 305 | 305 | 305 | 305 | 305 | 305 | 305 | 299 | 293 | … | … | … | … | … | … | … | … | … | … | … | … | … | … | … | … | … | … | … | … | …
613 | 2Ni–1<sup>1</sup>/<sub>2</sub> Cr–<sup>1</sup>/<sub>4</sub> Mo–V | Forgings | SA–723 | 1 | K23550 | 4 | … | … | … | 1205 | 1105 | NP | 371 | NP | NP | HT–1 | W1 | 345 | 345 | 345 | 345 | 345 | 345 | 345 | 345 | 343 | 337 | 330 | … | … | … | … | … | … | … | … | … | … | … | … | … | … | … | … | … | … | … | … | …
614 | 2Ni–1<sup>1</sup>/<sub>2</sub> Cr–<sup>1</sup>/<sub>4</sub> Mo–V | Forgings | SA–723 | 1 | K23550 | 5 | … | … | … | 1310 | 1240 | NP | 371 | NP | NP | HT–1 | W1 | 374 | 374 | 374 | 374 | 374 | 374 | 374 | 374 | 373 | 367 | 359 | … | … | … | … | … | … | … | … | … | … | … | … | … | … | … | … | … | … | … | … | …
615 | 2<sup>1</sup>/<sub>2</sub> Ni | Pipe | SA–333 | 7 | K21903 | … | … | 9A | 1 | 450 | 240 | NP | NP | 343 | 343 | CS–2 | … | 128 | 128 | 128 | 128 | 128 | 128 | 128 | 124 | 119 | 114 | … | … | … | … | … | … | … | … | … | … | … | … | … | … | … | … | … | … | … | … | … | …
616 | 2<sup>1</sup>/<sub>2</sub> Ni | Wld.pipe | SA–333 | 7 | K21903 | … | … | 9A | 1 | 450 | 240 | NP | NP | 343 | 343 | CS–2 | G24 | 109 | 109 | 109 | 109 | 109 | 109 | 109 | 105 | 101 | 96.7 | … | … | … | … | … | … | … | … | … | … | … | … | … | … | … | … | … | … | … | … | … | …
617 | 2<sup>1</sup>/<sub>2</sub> Ni | Tube | SA–334 | 7 | K21903 | … | … | 9A | 1 | 450 | 240 | NP | NP | 343 | 343 | CS–2 | … | 128 | 128 | 128 | 128 | 128 | 128 | 128 | 124 | 119 | 114 | … | … | … | … | … | … | … | … | … | … | … | … | … | … | … | … | … | … | … | … | … | …
618 | 2<sup>1</sup>/<sub>2</sub> Ni | Wld.tube | SA–334 | 7 | K21903 | … | … | 9A | 1 | 450 | 240 | NP | NP | 343 | 343 | CS–2 | G24 | 109 | 109 | 109 | 109 | 109 | 109 | 109 | 105 | 101 | 96.7 | … | … | … | … | … | … | … | … | … | … | … | … | … | … | … | … | … | … | … | … | … | …
619 | 2<sup>1</sup>/<sub>2</sub> Ni | Plate | SA–203 | A | K21703 | … | … | 9A | 1 | 450 | 255 | NP | 371 | 538 | 343 | CS–2 | T2 | 128 | 128 | 128 | 128 | 128 | 128 | 128 | 128 | 126 | 120 | 112 | 95.1 | 79.6 | 64.8 | 49.1 | 35.8 | 23.7 | 11.1 | … | … | … | … | … | … | … | … | … | … | … | … | … | …
620 | 2<sup>1</sup>/<sub>2</sub> Ni | Plate | SA–203 | B | K22103 | … | … | 9A | 1 | 485 | 275 | NP | 343 | 538 | 343 | CS–2 | T2 | 138 | 138 | 138 | 138 | 138 | 138 | 138 | 138 | 136 | 129 | 122 | 101 | 83.8 | 67.3 | 49.4 | 35.6 | 23.7 | 11.1 | … | … | … | … | … | … | … | … | … | … | … | … | … | …
621 | 2<sup>1</sup>/<sub>2</sub> Ni | Castings | SA–352 | LC2 | J22500 | … | … | 9A | 1 | 485 | 275 | NP | 38 | 343 | 343 | CS–2 | G1 | 138 | 138 | 138 | 138 | 138 | 138 | 138 | 138 | 136 | 129 | … | … | … | … | … | … | … | … | … | … | … | … | … | … | … | … | … | … | … | … | … | …
622 | 2<sup>3</sup>/<sub>4</sub> Ni–1<sup>1</sup>/<sub>2</sub> Cr–<sup>1</sup>/<sub>2</sub> Mo | Plate | SA–543 | C | … | 3 | … | 3 | 3 | 620 | 485 | NP | NP | 343 | NP | CS–5 | … | 177 | 177 | 177 | 177 | 177 | 176 | 175 | 173 | 172 | 169 | … | … | … | … | … | … | … | … | … | … | … | … | … | … | … | … | … | … | … | … | … | …
623 | 2<sup>3</sup>/<sub>4</sub> Ni–1<sup>1</sup>/<sub>2</sub> Cr–<sup>1</sup>/<sub>2</sub> Mo | Plate | SA–543 | C | … | 1 | … | 11A | 5 | 725 | 585 | NP | NP | 343 | NP | CS–5 | … | 207 | 207 | 207 | 207 | 207 | 205 | 204 | 202 | 200 | 197 | … | … | … | … | … | … | … | … | … | … | … | … | … | … | … | … | … | … | … | … | … | …
624 | 2<sup>3</sup>/<sub>4</sub> Ni–1<sup>1</sup>/<sub>2</sub> Cr–<sup>1</sup>/<sub>2</sub> Mo | Plate | SA–543 | C | … | 2 | … | 11B | 10 | 795 | 690 | NP | NP | 343 | NP | HT–1 | … | 227 | 227 | 227 | 227 | 227 | 224 | 223 | 221 | 219 | 217 | … | … | … | … | … | … | … | … | … | … | … | … | … | … | … | … | … | … | … | … | … | …
625 | 2<sup>3</sup>/<sub>4</sub> Ni–1<sup>1</sup>/<sub>2</sub> Cr–<sup>1</sup>/<sub>2</sub> Mo–V | Forgings | SA–723 | 2 | K34035 | 1 | … | … | … | 795 | 690 | NP | 371 | NP | NP | HT–1 | W1 | 227 | 227 | 227 | 227 | 227 | 227 | 227 | 227 | 226 | 222 | 217 | … | … | … | … | … | … | … | … | … | … | … | … | … | … | … | … | … | … | … | … | …
626 | 2<sup>3</sup>/<sub>4</sub> Ni–1<sup>1</sup>/<sub>2</sub> Cr–<sup>1</sup>/<sub>2</sub> Mo–V | Forgings | SA–723 | 2 | K34035 | 2 | … | … | … | 930 | 825 | NP | 371 | NP | NP | HT–1 | W1 | 266 | 266 | 266 | 266 | 266 | 266 | 266 | 266 | 265 | 261 | 255 | … | … | … | … | … | … | … | … | … | … | … | … | … | … | … | … | … | … | … | … | …
627 | 2<sup>3</sup>/<sub>4</sub> Ni–1<sup>1</sup>/<sub>2</sub> Cr–<sup>1</sup>/<sub>2</sub> Mo–V | Forgings | SA–723 | 2 | K34035 | 3 | … | … | … | 1070 | 965 | NP | 371 | NP | NP | HT–1 | W1 | 305 | 305 | 305 | 305 | 305 | 305 | 305 | 305 | 305 | 299 | 293 | … | … | … | … | … | … | … | … | … | … | … | … | … | … | … | … | … | … | … | … | …
628 | 2<sup>3</sup>/<sub>4</sub> Ni–1<sup>1</sup>/<sub>2</sub> Cr–<sup>1</sup>/<sub>2</sub> Mo–V | Forgings | SA–723 | 2 | K34035 | 4 | … | … | … | 1205 | 1105 | NP | 371 | NP | NP | HT–1 | W1 | 345 | 345 | 345 | 345 | 345 | 345 | 345 | 345 | 343 | 337 | 330 | … | … | … | … | … | … | … | … | … | … | … | … | … | … | … | … | … | … | … | … | …
629 | 2<sup>3</sup>/<sub>4</sub> Ni–1<sup>1</sup>/<sub>2</sub> Cr–<sup>1</sup>/<sub>2</sub> Mo–V | Forgings | SA–723 | 2 | K34035 | 5 | … | … | … | 1310 | 1240 | NP | 371 | NP | NP | HT–1 | W1 | 374 | 374 | 374 | 374 | 374 | 374 | 374 | 374 | 373 | 367 | 359 | … | … | … | … | … | … | … | … | … | … | … | … | … | … | … | … | … | … | … | … | …
630 | 3Ni–1<sup>3</sup>/<sub>4</sub> Cr–<sup>1</sup>/<sub>2</sub> Mo | Plate | SA–543 | B | K42339 | 3 | … | 3 | 3 | 620 | 485 | NP | NP | 343 | NP | CS–5 | … | 177 | 177 | 177 | 177 | 177 | 176 | 175 | 173 | 172 | 169 | … | … | … | … | … | … | … | … | … | … | … | … | … | … | … | … | … | … | … | … | … | …
631 | 3Ni–1<sup>3</sup>/<sub>4</sub> Cr–<sup>1</sup>/<sub>2</sub> Mo | Forgings | SA–372 | M | K42365 | 85 | … | … | … | 725 | 585 | NP | NP | 343 | 343 | … | W11 | 207 | 207 | 207 | 207 | 207 | 205 | 204 | 202 | 200 | 197 | … | … | … | … | … | … | … | … | … | … | … | … | … | … | … | … | … | … | … | … | … | …
632 | 3Ni–1<sup>3</sup>/<sub>4</sub> Cr–<sup>1</sup>/<sub>2</sub> Mo | Plate | SA–543 | B | K42339 | 1 | … | 11A | 5 | 725 | 585 | NP | NP | 343 | NP | CS–5 | … | 207 | 207 | 207 | 207 | 207 | 205 | 204 | 202 | 200 | 197 | … | … | … | … | … | … | … | … | … | … | … | … | … | … | … | … | … | … | … | … | … | …
633 | 3Ni–1<sup>3</sup>/<sub>4</sub> Cr–<sup>1</sup>/<sub>2</sub> Mo | Plate | SA–543 | B | K42339 | 2 | … | 11B | 10 | 795 | 690 | NP | NP | 343 | NP | HT–1 | … | 227 | 227 | 227 | 227 | 227 | 224 | 223 | 221 | 219 | 217 | … | … | … | … | … | … | … | … | … | … | … | … | … | … | … | … | … | … | … | … | … | …
634 | 3Ni–1<sup>3</sup>/<sub>4</sub> Cr–<sup>1</sup>/<sub>2</sub> Mo | Forgings | SA–372 | M | K42365 | 100 | … | … | … | 825 | 690 | NP | NP | 343 | 343 | … | W11 | 236 | 236 | 236 | 236 | 236 | 234 | 233 | 231 | 229 | 226 | … | … | … | … | … | … | … | … | … | … | … | … | … | … | … | … | … | … | … | … | … | …
635 | 3<sup>1</sup>/<sub>2</sub> Ni | Pipe | SA–333 | 3 | K31918 | … | … | 9B | 1 | 450 | 240 | NP | NP | 343 | 343 | CS–2 | … | 128 | 128 | 128 | 128 | 128 | 128 | 128 | 124 | 119 | 114 | … | … | … | … | … | … | … | … | … | … | … | … | … | … | … | … | … | … | … | … | … | …
636 | 3<sup>1</sup>/<sub>2</sub> Ni | Wld.pipe | SA–333 | 3 | K31918 | … | … | 9B | 1 | 450 | 240 | NP | NP | 343 | 343 | CS–2 | G24 | 109 | 109 | 109 | 109 | 109 | 109 | 109 | 105 | 101 | 96.7 | … | … | … | … | … | … | … | … | … | … | … | … | … | … | … | … | … | … | … | … | … | …
637 | 3<sup>1</sup>/<sub>2</sub> Ni | Tube | SA–334 | 3 | K31918 | … | … | 9B | 1 | 450 | 240 | NP | NP | 343 | 343 | CS–2 | … | 128 | 128 | 128 | 128 | 128 | 128 | 128 | 124 | 119 | 114 | … | … | … | … | … | … | … | … | … | … | … | … | … | … | … | … | … | … | … | … | … | …
638 | 3<sup>1</sup>/<sub>2</sub> Ni | Wld.tube | SA–334 | 3 | K31918 | … | … | 9B | 1 | 450 | 240 | NP | NP | 343 | 343 | CS–2 | G24 | 109 | 109 | 109 | 109 | 109 | 109 | 109 | 105 | 101 | 96.7 | … | … | … | … | … | … | … | … | … | … | … | … | … | … | … | … | … | … | … | … | … | …
639 | 3<sup>1</sup>/<sub>2</sub> Ni | Fittings | SA–420 | WPL3 | … | … | … | 9B | 1 | 450 | 240 | NP | NP | 343 | 343 | CS–2 | … | 128 | 128 | 128 | 128 | 128 | 128 | 128 | 124 | 119 | 114 | … | … | … | … | … | … | … | … | … | … | … | … | … | … | … | … | … | … | … | … | … | …
640 | 3<sup>1</sup>/<sub>2</sub> Ni | Plate | SA–203 | D | K31718 | … | … | 9B | 1 | 450 | 255 | NP | 371 | 538 | 343 | CS–2 | T2 | 128 | 128 | 128 | 128 | 128 | 128 | 128 | 128 | 126 | 120 | 112 | 95.1 | 79.6 | 64.8 | 49.1 | 35.8 | 23.7 | 11.1 | … | … | … | … | … | … | … | … | … | … | … | … | … | …
641 | 3<sup>1</sup>/<sub>2</sub> Ni | Forgings | SA–350 | LF3 | K32025 | 1 | … | 9B | 1 | 485 | 260 | NP | 343 | 343 | 343 | CS–2 | … | 138 | 138 | 138 | 138 | 138 | 138 | 138 | 133 | 128 | 122 | … | … | … | … | … | … | … | … | … | … | … | … | … | … | … | … | … | … | … | … | … | …
642 | 3<sup>1</sup>/<sub>2</sub> Ni | Forgings | SA–350 | LF3 | K32025 | 2 | … | 9B | 1 | 485 | 260 | NP | 343 | 343 | 343 | CS–2 | … | 138 | 138 | 138 | 138 | 138 | 138 | 138 | 133 | 128 | 122 | … | … | … | … | … | … | … | … | … | … | … | … | … | … | … | … | … | … | … | … | … | …
643 | 3<sup>1</sup>/<sub>2</sub> Ni | Forgings | SA–765 | III | K32026 | … | … | 9B | 1 | 485 | 260 | NP | NP | 343 | 343 | CS–2 | … | 138 | 138 | 138 | 138 | 138 | 138 | 138 | 133 | 128 | 122 | … | … | … | … | … | … | … | … | … | … | … | … | … | … | … | … | … | … | … | … | … | …
644 | 3<sup>1</sup>/<sub>2</sub> Ni | Plate | SA–203 | E | K32018 | … | … | 9B | 1 | 485 | 275 | NP | 149 | NP | NP | CS–2 | … | 138 | 138 | 138 | 138 | 138 | … | … | … | … | … | … | … | … | … | … | … | … | … | … | … | … | … | … | … | … | … | … | … | … | … | … | …
645 | 3<sup>1</sup>/<sub>2</sub> Ni | Plate | SA–203 | E | K32018 | … | … | 9B | 1 | 485 | 275 | NP | 343 | 538 | 343 | CS–2 | T2 | 138 | 138 | 138 | 138 | 138 | 138 | 138 | 138 | 136 | 129 | 122 | 101 | 83.8 | 67.3 | 49.4 | 35.6 | 23.7 | 11.1 | … | … | … | … | … | … | … | … | … | … | … | … | … | …
646 | 3<sup>1</sup>/<sub>2</sub> Ni | Castings | SA–352 | LC3 | J31550 | … | … | 9B | 1 | 485 | 275 | NP | 38 | 343 | 343 | CS–2 | G1 | 138 | 138 | 138 | 138 | 138 | 138 | 138 | 138 | 136 | 129 | … | … | … | … | … | … | … | … | … | … | … | … | … | … | … | … | … | … | … | … | … | …
647 | 3<sup>1</sup>/<sub>2</sub> Ni | Plate | SA–203 | F | … | … | >50 | 9B | 1 | 515 | 345 | NP | NP | 343 | 343 | CS–3 | … | 148 | 148 | 148 | 148 | 148 | 148 | 148 | 148 | 146 | 140 | … | … | … | … | … | … | … | … | … | … | … | … | … | … | … | … | … | … | … | … | … | …
648 | 3<sup>1</sup>/<sub>2</sub> Ni | Plate | SA–203 | F | … | … | ≤50 | 9B | 1 | 550 | 380 | NP | NP | 343 | 343 | CS–3 | … | 158 | 158 | 158 | 158 | 158 | 158 | 158 | 158 | 152 | 137 | … | … | … | … | … | … | … | … | … | … | … | … | … | … | … | … | … | … | … | … | … | …
649 | 3<sup>1</sup>/<sub>2</sub> Ni–1<sup>3</sup>/<sub>4</sub> Cr–<sup>1</sup>/<sub>2</sub> Mo–V | Forgings | SA–508 | 4N | K22375 | 3 | … | 3 | 3 | 620 | 485 | NP | NP | 343 | 343 | CS–5 | … | 177 | 177 | 177 | 177 | 177 | 176 | 175 | 173 | 172 | 169 | … | … | … | … | … | … | … | … | … | … | … | … | … | … | … | … | … | … | … | … | … | …
650 | 3<sup>1</sup>/<sub>2</sub> Ni–1<sup>3</sup>/<sub>4</sub> Cr–<sup>1</sup>/<sub>2</sub> Mo–V | Forgings | SA–508 | 4N | K22375 | 1 | … | 11A | 5 | 725 | 585 | NP | 316 | 343 | NP | CS–5 | … | 207 | 207 | 207 | 207 | 207 | 205 | 204 | 202 | 200 | 197 | … | … | … | … | … | … | … | … | … | … | … | … | … | … | … | … | … | … | … | … | … | …
651 | 3<sup>1</sup>/<sub>2</sub> Ni–1<sup>3</sup>/<sub>4</sub> Cr–<sup>1</sup>/<sub>2</sub> Mo–V | Forgings | SA–508 | 4N | K22375 | 2 | … | 11B | 10 | 795 | 690 | NP | NP | 343 | NP | HT–1 | … | 227 | 227 | 227 | 227 | 227 | 224 | 223 | 221 | 219 | 217 | … | … | … | … | … | … | … | … | … | … | … | … | … | … | … | … | … | … | … | … | … | …
652 | 4Ni–1<sup>1</sup>/<sub>2</sub> Cr–<sup>1</sup>/<sub>2</sub> Mo–V | Forgings | SA–723 | 3 | K44045 | 1 | … | … | … | 795 | 690 | NP | 371 | NP | NP | HT–1 | W1 | 227 | 227 | 227 | 227 | 227 | 227 | 227 | 227 | 226 | 222 | 217 | … | … | … | … | … | … | … | … | … | … | … | … | … | … | … | … | … | … | … | … | …
653 | 4Ni–1<sup>1</sup>/<sub>2</sub> Cr–<sup>1</sup>/<sub>2</sub> Mo–V | Forgings | SA–723 | 3 | K44045 | 2 | … | … | … | 930 | 825 | NP | 371 | NP | NP | HT–1 | W1 | 266 | 266 | 266 | 266 | 266 | 266 | 266 | 266 | 265 | 261 | 255 | … | … | … | … | … | … | … | … | … | … | … | … | … | … | … | … | … | … | … | … | …
654 | 4Ni–1<sup>1</sup>/<sub>2</sub> Cr–<sup>1</sup>/<sub>2</sub> Mo–V | Forgings | SA–723 | 3 | K44045 | 3 | … | … | … | 1070 | 965 | NP | 371 | NP | NP | HT–1 | W1 | 305 | 305 | 305 | 305 | 305 | 305 | 305 | 305 | 305 | 299 | 293 | … | … | … | … | … | … | … | … | … | … | … | … | … | … | … | … | … | … | … | … | …
655 | 4Ni–1<sup>1</sup>/<sub>2</sub> Cr–<sup>1</sup>/<sub>2</sub> Mo–V | Forgings | SA–723 | 3 | K44045 | 4 | … | … | … | 1205 | 1105 | NP | 371 | NP | NP | HT–1 | W1 | 345 | 345 | 345 | 345 | 345 | 345 | 345 | 345 | 343 | 337 | 330 | … | … | … | … | … | … | … | … | … | … | … | … | … | … | … | … | … | … | … | … | …
656 | 4Ni–1<sup>1</sup>/<sub>2</sub> Cr–<sup>1</sup>/<sub>2</sub> Mo–V | Forgings | SA–723 | 3 | K44045 | 5 | … | … | … | 1310 | 1240 | NP | 371 | NP | NP | HT–1 | W1 | 374 | 374 | 374 | 374 | 374 | 374 | 374 | 374 | 373 | 367 | 359 | … | … | … | … | … | … | … | … | … | … | … | … | … | … | … | … | … | … | … | … | …
657 | 5Ni–<sup>1</sup>/<sub>4</sub> Mo | Plate | SA–645 | A | K41583 | … | … | 11A | 2 | 655 | 450 | NP | NP | 121 | 121 | CS–3 | … | 187 | 187 | 186 | 183 | … | … | … | … | … | … | … | … | … | … | … | … | … | … | … | … | … | … | … | … | … | … | … | … | … | … | … | …
658 | 7Ni | Plate | SA–553 | III | K61365 | … | ≤50 | 11A | 1 | 690 | 585 | NP | NP | 65 | NP | CS–3 | G20, W4 | 197 | 197 | … | … | … | … | … | … | … | … | … | … | … | … | … | … | … | … | … | … | … | … | … | … | … | … | … | … | … | … | … | …
659 | 7Ni | Plate | SA–553 | III | K61365 | … | ≤50 | 11A | 1 | 690 | 585 | NP | NP | 65 | NP | CS–3 | G20, W5 | 187 | 187 | … | … | … | … | … | … | … | … | … | … | … | … | … | … | … | … | … | … | … | … | … | … | … | … | … | … | … | … | … | …
660 | 8Ni | Forgings | SA–522 | II | K71340 | … | … | 11A | 1 | 690 | 515 | NP | 93 | NP | NP | CS–3 | G20, W5 | 187 | 187 | 173 | … | … | … | … | … | … | … | … | … | … | … | … | … | … | … | … | … | … | … | … | … | … | … | … | … | … | … | … | …
661 | 8Ni | Plate | SA–553 | II | K71340 | … | … | 11A | 1 | 690 | 585 | NP | 93 | 121 | 121 | CS–3 | G20, W5 | 187 | 187 | 173 | 169 | … | … | … | … | … | … | … | … | … | … | … | … | … | … | … | … | … | … | … | … | … | … | … | … | … | … | … | …
662 | 8Ni | Plate | SA–553 | II | K71340 | … | … | 11A | 1 | 690 | 585 | NP | 93 | 121 | 121 | CS–3 | G20, W4 | 197 | 197 | 182 | 178 | … | … | … | … | … | … | … | … | … | … | … | … | … | … | … | … | … | … | … | … | … | … | … | … | … | … | … | …
663 | 9Ni | Plate | SA/EN10028–4 | X8Ni9 | … | NNT640 | ≤50 | 11A | 1 | 640 | 480 | NP | NP | 121 | 121 | CS–3 | G20 | 183 | 183 | 183 | 183 | … | … | … | … | … | … | … | … | … | … | … | … | … | … | … | … | … | … | … | … | … | … | … | … | … | … | … | …
664 | 9Ni | Plate | SA/EN10028–4 | X8Ni9 | … | QT640 | ≤50 | 11A | 1 | 640 | 480 | NP | NP | 121 | 121 | CS–3 | G20 | 183 | 183 | 183 | 183 | … | … | … | … | … | … | … | … | … | … | … | … | … | … | … | … | … | … | … | … | … | … | … | … | … | … | … | …
665 | 9Ni | Plate | SA/EN10028–4 | X7Ni9 | … | QT | ≤50 | 11A | 1 | 680 | 575 | NP | NP | 121 | 121 | CS–3 | G20, W4 | 194 | 194 | 194 | 194 | … | … | … | … | … | … | … | … | … | … | … | … | … | … | … | … | … | … | … | … | … | … | … | … | … | … | … | …
666 | 9Ni | Plate | SA/EN10028–4 | X7Ni9 | … | QT | ≤50 | 11A | 1 | 680 | 575 | NP | NP | 121 | 121 | CS–3 | G20, W5 | 187 | 187 | 187 | 187 | … | … | … | … | … | … | … | … | … | … | … | … | … | … | … | … | … | … | … | … | … | … | … | … | … | … | … | …
667 | 9Ni | Plate | SA/EN10028–4 | X8Ni9 | … | QT680 | ≤50 | 11A | 1 | 680 | 575 | NP | NP | 121 | 121 | CS–3 | G20, W4 | 194 | 194 | 194 | 194 | … | … | … | … | … | … | … | … | … | … | … | … | … | … | … | … | … | … | … | … | … | … | … | … | … | … | … | …
668 | 9Ni | Plate | SA/EN10028–4 | X8Ni9 | … | QT680 | ≤50 | 11A | 1 | 680 | 575 | NP | NP | 121 | 121 | CS–3 | G20, W5 | 187 | 187 | 187 | 187 | … | … | … | … | … | … | … | … | … | … | … | … | … | … | … | … | … | … | … | … | … | … | … | … | … | … | … | …
669 | 9Ni | Smls.&wld.pipe | SA–333 | 8 | K81340 | … | … | 11A | 1 | 690 | 515 | NP | 93 | NP | NP | CS–3 | G20, W12 | 197 | 197 | 182 | … | … | … | … | … | … | … | … | … | … | … | … | … | … | … | … | … | … | … | … | … | … | … | … | … | … | … | … | …
670 | 9Ni | Smls.&wld.pipe | SA–333 | 8 | K81340 | … | … | 11A | 1 | 690 | 515 | NP | 93 | NP | NP | CS–3 | G20, W5, W12 | 187 | 187 | 173 | … | … | … | … | … | … | … | … | … | … | … | … | … | … | … | … | … | … | … | … | … | … | … | … | … | … | … | … | …
671 | 9Ni | Smls.pipe | SA–333 | 8 | K81340 | … | … | 11A | 1 | 690 | 515 | NP | NP | 121 | 121 | CS–3 | G20, W4 | 197 | 197 | 182 | 178 | … | … | … | … | … | … | … | … | … | … | … | … | … | … | … | … | … | … | … | … | … | … | … | … | … | … | … | …
672 | 9Ni | Smls.pipe | SA–333 | 8 | K81340 | … | … | 11A | 1 | 690 | 515 | NP | NP | 121 | 121 | CS–3 | G20, W5 | 187 | 187 | 173 | 169 | … | … | … | … | … | … | … | … | … | … | … | … | … | … | … | … | … | … | … | … | … | … | … | … | … | … | … | …
673 | 9Ni | Wld.pipe | SA–333 | 8 | K81340 | … | … | 11A | 1 | 690 | 515 | NP | NP | 121 | 121 | CS–3 | G20, G24, W3 | 168 | 168 | 155 | 152 | … | … | … | … | … | … | … | … | … | … | … | … | … | … | … | … | … | … | … | … | … | … | … | … | … | … | … | …
674 | 9Ni | Wld.tube | SA–334 | 8 | K81340 | … | … | 11A | 1 | 690 | 515 | NP | 93 | NP | NP | CS–3 | G20, W12 | 197 | 197 | 182 | … | … | … | … | … | … | … | … | … | … | … | … | … | … | … | … | … | … | … | … | … | … | … | … | … | … | … | … | …
675 | 9Ni | Smls.&wld.tube | SA–334 | 8 | K81340 | … | … | 11A | 1 | 690 | 515 | NP | 93 | NP | NP | CS–3 | G20, W5, W12 | 187 | 187 | 173 | … | … | … | … | … | … | … | … | … | … | … | … | … | … | … | … | … | … | … | … | … | … | … | … | … | … | … | … | …
676 | 9Ni | Smls.tube | SA–334 | 8 | K81340 | … | … | 11A | 1 | 690 | 515 | NP | NP | 121 | 121 | CS–3 | G20, W4 | 197 | 197 | 182 | 178 | … | … | … | … | … | … | … | … | … | … | … | … | … | … | … | … | … | … | … | … | … | … | … | … | … | … | … | …
677 | 9Ni | Smls.tube | SA–334 | 8 | K81340 | … | … | 11A | 1 | 690 | 515 | NP | NP | 121 | 121 | CS–3 | G20, W5 | 187 | 187 | 173 | 169 | … | … | … | … | … | … | … | … | … | … | … | … | … | … | … | … | … | … | … | … | … | … | … | … | … | … | … | …
678 | 9Ni | Wld.tube | SA–334 | 8 | K81340 | … | … | 11A | 1 | 690 | 515 | NP | NP | 121 | 121 | CS–3 | G20, G24, W3 | 168 | 168 | 155 | 152 | … | … | … | … | … | … | … | … | … | … | … | … | … | … | … | … | … | … | … | … | … | … | … | … | … | … | … | …
679 | 9Ni | Plate | SA–353 | … | K81340 | … | … | 11A | 1 | 690 | 515 | NP | 93 | 121 | 121 | CS–3 | G20, W4 | 197 | 197 | 182 | 178 | … | … | … | … | … | … | … | … | … | … | … | … | … | … | … | … | … | … | … | … | … | … | … | … | … | … | … | …
680 | 9Ni | Plate | SA–353 | … | K81340 | … | … | 11A | 1 | 690 | 515 | NP | NP | 121 | 121 | CS–3 | G20, W5 | 187 | 187 | 173 | 169 | … | … | … | … | … | … | … | … | … | … | … | … | … | … | … | … | … | … | … | … | … | … | … | … | … | … | … | …
681 | 9Ni | Plate | SA–353 | … | K81340 | … | … | 11A | 1 | 690 | 515 | NP | 93 | NP | NP | CS–3 | G20, W5 | 187 | 187 | 173 | … | … | … | … | … | … | … | … | … | … | … | … | … | … | … | … | … | … | … | … | … | … | … | … | … | … | … | … | …
682 | 9Ni | Smls.&wld.fittings | SA–420 | WPL8 | K81340 | … | … | 11A | 1 | 690 | 515 | NP | NP | 121 | 121 | CS–3 | G20, W4 | 197 | 197 | 182 | 178 | … | … | … | … | … | … | … | … | … | … | … | … | … | … | … | … | … | … | … | … | … | … | … | … | … | … | … | …
683 | 9Ni | Smls.&wld.fittings | SA–420 | WPL8 | K81340 | … | … | 11A | 1 | 690 | 515 | NP | NP | 121 | 121 | CS–3 | G20, W3 | 187 | 187 | 173 | 169 | … | … | … | … | … | … | … | … | … | … | … | … | … | … | … | … | … | … | … | … | … | … | … | … | … | … | … | …
684 | 9Ni | Forgings | SA–522 | I | K81340 | … | … | 11A | 1 | 690 | 515 | NP | 93 | 121 | 121 | CS–3 | G20, S8, W4 | 197 | 197 | 182 | 178 | … | … | … | … | … | … | … | … | … | … | … | … | … | … | … | … | … | … | … | … | … | … | … | … | … | … | … | …
685 | 9Ni | Forgings | SA–522 | I | K81340 | … | … | 11A | 1 | 690 | 515 | NP | NP | 121 | 121 | CS–3 | G20, S8, W5 | 187 | 187 | 173 | 169 | … | … | … | … | … | … | … | … | … | … | … | … | … | … | … | … | … | … | … | … | … | … | … | … | … | … | … | …
686 | 9Ni | Plate | SA–553 | I | K81340 | … | … | 11A | 1 | 690 | 585 | NP | 93 | 121 | 121 | CS–3 | G20, W4 | 197 | 197 | 182 | 178 | … | … | … | … | … | … | … | … | … | … | … | … | … | … | … | … | … | … | … | … | … | … | … | … | … | … | … | …
687 | 9Ni | Plate | SA–553 | I | K81340 | … | … | 11A | 1 | 690 | 585 | NP | 93 | 121 | 121 | CS–3 | G20, W5 | 187 | 187 | 173 | 169 | … | … | … | … | … | … | … | … | … | … | … | … | … | … | … | … | … | … | … | … | … | … | … | … | … | … | … | …
688 | 25Ni–15Cr–2Ti | Bar | SA–638 | 660 | S66286 | … | … | … | … | 895 | 585 | NP | 371 | 371 | NP | HA–5 | W1 | 256 | 256 | 256 | 256 | 256 | 256 | 253 | 248 | 246 | 243 | 241 | … | … | … | … | … | … | … | … | … | … | … | … | … | … | … | … | … | … | … | … | …
689 | 27Ni–22Cr–7Mo–Mn–Cu–N | Smls.tube | SA–213 | … | S31277 | … | … | 45 | … | 772 | 359 | NP | NP | 427 | NP | NFN–26 | G5 | 221 | 221 | 220 | … | 212 | 203 | 197 | 191 | 189 | 186 | 185 | 183 | 181 | 181 | … | … | … | … | … | … | … | … | … | … | … | … | … | … | … | … | … | …
690 | 27Ni–22Cr–7Mo–Mn–Cu–N | Smls.tube | SA–213 | … | S31277 | … | … | 45 | … | 772 | 359 | NP | NP | 427 | NP | NFN–26 | … | 221 | 221 | 219 | … | 198 | 184 | 177 | 175 | 175 | 175 | 175 | 173 | 172 | 172 | … | … | … | … | … | … | … | … | … | … | … | … | … | … | … | … | … | …
691 | 27Ni–22Cr–7Mo–Mn–Cu–N | Plate | SA–240 | … | S31277 | … | … | 45 | … | 772 | 359 | NP | NP | 427 | NP | NFN–26 | G5 | 221 | 221 | 220 | … | 212 | 203 | 197 | 191 | 189 | 186 | 185 | 183 | 181 | 181 | … | … | … | … | … | … | … | … | … | … | … | … | … | … | … | … | … | …
692 | 27Ni–22Cr–7Mo–Mn–Cu–N | Plate | SA–240 | … | S31277 | … | … | 45 | … | 772 | 359 | NP | NP | 427 | NP | NFN–26 | … | 221 | 221 | 219 | … | 198 | 184 | 177 | 175 | 175 | 175 | 175 | 173 | 172 | 172 | … | … | … | … | … | … | … | … | … | … | … | … | … | … | … | … | … | …
693 | 27Ni–22Cr–7Mo–Mn–Cu–N | Wld.tube | SA–249 | … | S31277 | … | … | 45 | … | 772 | 359 | NP | NP | 427 | NP | NFN–26 | G3, G5 | 188 | 188 | 187 | … | 180 | 173 | 167 | 162 | 160 | 158 | 157 | 155 | 154 | 154 | … | … | … | … | … | … | … | … | … | … | … | … | … | … | … | … | … | …
694 | 27Ni–22Cr–7Mo–Mn–Cu–N | Wld.tube | SA–249 | … | S31277 | … | … | 45 | … | 772 | 359 | NP | NP | 427 | NP | NFN–26 | … | 188 | 188 | 186 | … | 169 | 156 | 150 | 149 | 149 | 149 | 149 | 147 | 146 | 146 | … | … | … | … | … | … | … | … | … | … | … | … | … | … | … | … | … | …
695 | 29Ni–20Cr–3Cu–2Mo | Castings | SA–351 | CN7M | J95150 | … | … | 45 | … | 425 | 170 | 316 | 316 | 316 | NP | NFN–9 | G1, G5 | 115 | 114 | 109 | 101 | 93.5 | 88.5 | 84.3 | 80.9 | 79.4 | … | … | … | … | … | … | … | … | … | … | … | … | … | … | … | … | … | … | … | … | … | … | …
696 | 29Ni–20Cr–3Cu–2Mo | Castings | SA–351 | CN7M | J95150 | … | … | 45 | … | 425 | 170 | 316 | NP | 316 | NP | NFN–9 | G1 | 115 | 107 | 97.7 | 92.8 | 88.8 | 81.9 | 75.6 | 70.4 | 68 | … | … | … | … | … | … | … | … | … | … | … | … | … | … | … | … | … | … | … | … | … | … | …
697 | 14Cr–16Ni–6Si–Cu–Mo | Smls.tube | SA–213 | … | S38815 | … | … | 8 | 1 | 540 | 255 | NP | NP | 427 | NP | HA–2 | G5 | 154 | 154 | 154 | 154 | 153 | 149 | 145 | 143 | 142 | 142 | 142 | 142 | 142 | 141 | … | … | … | … | … | … | … | … | … | … | … | … | … | … | … | … | … | …
698 | 14Cr–16Ni–6Si–Cu–Mo | Smls.tube | SA–213 | … | S38815 | … | … | 8 | 1 | 540 | 255 | NP | NP | 427 | NP | HA–2 | … | 154 | 153 | 141 | 134 | 127 | 118 | 113 | 111 | 110 | 110 | 110 | 110 | 110 | 110 | … | … | … | … | … | … | … | … | … | … | … | … | … | … | … | … | … | …
699 | 14Cr–16Ni–6Si–Cu–Mo | Plate | SA–240 | … | S38815 | … | … | 8 | 1 | 540 | 255 | NP | NP | 427 | NP | HA–2 | G5 | 154 | 154 | 154 | 154 | 153 | 149 | 145 | 143 | 142 | 142 | 142 | 142 | 142 | 141 | … | … | … | … | … | … | … | … | … | … | … | … | … | … | … | … | … | …
700 | 14Cr–16Ni–6Si–Cu–Mo | Plate | SA–240 | … | S38815 | … | … | 8 | 1 | 540 | 255 | NP | NP | 427 | NP | HA–2 | … | 154 | 153 | 141 | 134 | 127 | 118 | 113 | 111 | 110 | 110 | 110 | 110 | 110 | 110 | … | … | … | … | … | … | … | … | … | … | … | … | … | … | … | … | … | …
701 | 14Cr–16Ni–6Si–Cu–Mo | Wld.tube | SA–249 | … | S38815 | … | … | 8 | 1 | 540 | 255 | NP | NP | 427 | NP | HA–2 | G5 | 131 | 131 | 131 | 131 | 130 | 126 | 124 | 122 | 121 | 121 | 121 | 121 | 120 | 120 | … | … | … | … | … | … | … | … | … | … | … | … | … | … | … | … | … | …
702 | 14Cr–16Ni–6Si–Cu–Mo | Wld.tube | SA–249 | … | S38815 | … | … | 8 | 1 | 540 | 255 | NP | NP | 427 | NP | HA–2 | … | 131 | 130 | 120 | 114 | 108 | 100 | 96 | 94.1 | 93.8 | 93.8 | 93.8 | 93.8 | 93.8 | 93.8 | … | … | … | … | … | … | … | … | … | … | … | … | … | … | … | … | … | …
703 | 14Cr–16Ni–6Si–Cu–Mo | Wld.pipe | SA–312 | … | S38815 | … | … | 8 | 1 | 540 | 255 | NP | NP | 427 | NP | HA–2 | G5 | 131 | 131 | 131 | 131 | 130 | 126 | 124 | 122 | 121 | 121 | 121 | 121 | 120 | 120 | … | … | … | … | … | … | … | … | … | … | … | … | … | … | … | … | … | …
704 | 14Cr–16Ni–6Si–Cu–Mo | Wld.pipe | SA–312 | … | S38815 | … | … | 8 | 1 | 540 | 255 | NP | NP | 427 | NP | HA–2 | … | 131 | 130 | 120 | 114 | 108 | 100 | 96 | 94.1 | 93.8 | 93.8 | 93.8 | 93.8 | 93.8 | 93.8 | … | … | … | … | … | … | … | … | … | … | … | … | … | … | … | … | … | …
705 | 14Cr–16Ni–6Si–Cu–Mo | Smls.&wld.fittings | SA–403 | … | S38815 | … | … | 8 | 1 | 540 | 255 | NP | NP | 427 | NP | HA–2 | G5, W14 | 154 | 154 | 154 | 154 | 153 | 149 | 145 | 143 | 142 | 142 | 142 | 142 | 142 | 141 | … | … | … | … | … | … | … | … | … | … | … | … | … | … | … | … | … | …
706 | 14Cr–16Ni–6Si–Cu–Mo | Smls.&wld.fittings | SA–403 | … | S38815 | … | … | 8 | 1 | 540 | 255 | NP | NP | 427 | NP | HA–2 | W14 | 154 | 153 | 141 | 134 | 127 | 118 | 113 | 111 | 110 | 110 | 110 | 110 | 110 | 110 | … | … | … | … | … | … | … | … | … | … | … | … | … | … | … | … | … | …
707 | 14Cr–16Ni–6Si–Cu–Mo | Bar | SA–479 | … | S38815 | … | … | 8 | 1 | 540 | 255 | NP | NP | 427 | NP | HA–2 | G5 | 154 | 154 | 154 | 154 | 153 | 149 | 145 | 143 | 142 | 142 | 142 | 142 | 142 | 141 | … | … | … | … | … | … | … | … | … | … | … | … | … | … | … | … | … | …
708 | 14Cr–16Ni–6Si–Cu–Mo | Bar | SA–479 | … | S38815 | … | … | 8 | 1 | 540 | 255 | NP | NP | 427 | NP | HA–2 | … | 154 | 153 | 141 | 134 | 127 | 118 | 113 | 111 | 110 | 110 | 110 | 110 | 110 | 110 | … | … | … | … | … | … | … | … | … | … | … | … | … | … | … | … | … | …
709 | 16Cr–4Ni–6Mn | Plate | SA–240 | 201LN | S20153 | … | … | 8 | 3 | 655 | 310 | NP | NP | 427 | 343 | HA–6 | G5 | 187 | 177 | 164 | 152 | 146 | 139 | 136 | 136 | 135 | 135 | 134 | 132 | 130 | 128 | … | … | … | … | … | … | … | … | … | … | … | … | … | … | … | … | … | …
710 | 16Cr–4Ni–6Mn | Plate | SA–240 | 201LN | S20153 | … | … | 8 | 3 | 655 | 310 | NP | NP | 427 | 343 | HA–6 | … | 187 | 177 | 161 | 152 | 146 | 139 | 136 | 134 | 131 | 127 | 124 | 120 | 115 | 112 | … | … | … | … | … | … | … | … | … | … | … | … | … | … | … | … | … | …
711 | 16Cr–9Mn–2Ni–N | Plate | SA–240 | 204 | S20400 | … | … | 8 | 3 | 655 | 330 | NP | NP | 482 | 343 | HA–6 | G5 | 187 | 175 | 160 | 150 | 142 | 131 | 125 | 124 | 123 | 123 | 123 | 123 | 122 | 120 | 117 | 114 | … | … | … | … | … | … | … | … | … | … | … | … | … | … | … | …
712 | 16Cr–9Mn–2Ni–N | Plate | SA–240 | 204 | S20400 | … | … | 8 | 3 | 655 | 330 | NP | NP | 482 | 343 | HA–6 | … | 187 | 175 | 160 | 149 | 140 | 124 | 115 | 110 | 108 | 107 | 107 | 105 | 104 | 102 | 99.5 | 96.4 | … | … | … | … | … | … | … | … | … | … | … | … | … | … | … | …
713 | 16Cr–12Ni–2Mo | Forgings | SA–182 | F316L | S31603 | … | >130 | 8 | 1 | 450 | 170 | 454 | 427 | 454 | 343 | HA–4 | G5 | 115 | 115 | 115 | 115 | 115 | 109 | 103 | 98 | 95.7 | 94.1 | 92.8 | 90.9 | 89 | 87.8 | 86.6 | … | … | … | … | … | … | … | … | … | … | … | … | … | … | … | … | …
714 | 16Cr–12Ni–2Mo | Forgings | SA–182 | F316L | S31603 | … | >130 | 8 | 1 | 450 | 170 | 454 | NP | 454 | 343 | HA–4 | G21 | 115 | 106 | 96.3 | 91.3 | 87.4 | 81.2 | 76 | 72.5 | 71.2 | 70 | 68.8 | 67.5 | 66.3 | 65 | 63.8 | … | … | … | … | … | … | … | … | … | … | … | … | … | … | … | … | …
715 | 16Cr–12Ni–2Mo | Forgings | SA–965 | F316L | S31603 | … | … | 8 | 1 | 450 | 170 | 454 | 427 | 454 | 343 | HA–4 | G5 | 115 | 115 | 115 | 115 | 115 | 109 | 103 | 98 | 95.7 | 94.1 | 92.8 | 90.9 | 89 | 87.8 | 86.6 | … | … | … | … | … | … | … | … | … | … | … | … | … | … | … | … | …
716 | 16Cr–12Ni–2Mo | Forgings | SA–965 | F316L | S31603 | … | … | 8 | 1 | 450 | 170 | 454 | NP | 454 | 343 | HA–4 | G21 | 115 | 106 | 96.3 | 91.3 | 87.4 | 81.2 | 76 | 72.5 | 71.2 | 70 | 68.8 | 67.5 | 66.3 | 65 | 63.8 | … | … | … | … | … | … | … | … | … | … | … | … | … | … | … | … | …
717 | 16Cr–12Ni–2Mo | Bar | SA/JISG4303 | SUS316L | … | … | … | 8 | 1 | 480 | 175 | 454 | 427 | 454 | NP | HA–4 | G5, G21, G22 | 115 | 115 | 115 | 115 | 115 | 109 | 103 | 98 | 95.7 | 94.1 | 92.8 | 90.9 | 89 | 87.8 | 86.6 | … | … | … | … | … | … | … | … | … | … | … | … | … | … | … | … | …
718 | 16Cr–12Ni–2Mo | Forgings | SA–182 | F316L | S31603 | … | ≤130 | 8 | 1 | 485 | 170 | 454 | 427 | 454 | 343 | HA–4 | G5 | 115 | 115 | 115 | 115 | 115 | 109 | 103 | 98 | 95.7 | 94.1 | 92.8 | 90.9 | 89 | 87.8 | 86.6 | … | … | … | … | … | … | … | … | … | … | … | … | … | … | … | … | …
719 | 16Cr–12Ni–2Mo | Forgings | SA–182 | F316L | S31603 | … | ≤130 | 8 | 1 | 485 | 170 | 454 | NP | 454 | 343 | HA–4 | G21 | 115 | 106 | 96.3 | 91.3 | 87.4 | 81.2 | 76 | 72.5 | 71.2 | 70 | 68.8 | 67.5 | 66.3 | 65 | 63.8 | … | … | … | … | … | … | … | … | … | … | … | … | … | … | … | … | …
720 | 16Cr–12Ni–2Mo | Smls.tube | SA–213 | TP316L | S31603 | … | … | 8 | 1 | 485 | 170 | 454 | 427 | 454 | NP | HA–4 | G5 | 115 | 115 | 115 | 115 | 115 | 109 | 103 | 98 | 95.7 | 94.1 | 92.8 | 90.9 | 89 | 87.8 | 86.6 | … | … | … | … | … | … | … | … | … | … | … | … | … | … | … | … | …
721 | 16Cr–12Ni–2Mo | Smls.tube | SA–213 | TP316L | S31603 | … | … | 8 | 1 | 485 | 170 | 454 | NP | 454 | NP | HA–4 | G21 | 115 | 106 | 96.3 | 91.3 | 87.4 | 81.2 | 76 | 72.5 | 71.2 | 70 | 68.8 | 67.5 | 66.3 | 65 | 63.8 | … | … | … | … | … | … | … | … | … | … | … | … | … | … | … | … | …
722 | 16Cr–12Ni–2Mo | Plate | SA–240 | 316L | S31603 | … | … | 8 | 1 | 485 | 170 | 454 | 427 | 454 | 343 | HA–4 | G5 | 115 | 115 | 115 | 115 | 115 | 109 | 103 | 98 | 95.7 | 94.1 | 92.8 | 90.9 | 89 | 87.8 | 86.6 | … | … | … | … | … | … | … | … | … | … | … | … | … | … | … | … | …
723 | 16Cr–12Ni–2Mo | Plate | SA–240 | 316L | S31603 | … | … | 8 | 1 | 485 | 170 | 454 | NP | 454 | 343 | HA–4 | G21 | 115 | 106 | 96.3 | 91.3 | 87.4 | 81.2 | 76 | 72.5 | 71.2 | 70 | 68.8 | 67.5 | 66.3 | 65 | 63.8 | … | … | … | … | … | … | … | … | … | … | … | … | … | … | … | … | …
724 | 16Cr–12Ni–2Mo | Wld.tube | SA–249 | TP316L | S31603 | … | … | 8 | 1 | 485 | 170 | NP | 427 | NP | NP | HA–4 | G5, W12 | 115 | 115 | 115 | 115 | 115 | 109 | 103 | 98 | 95.7 | 94.1 | 92.8 | 90.9 | 89 | 87.8 | … | … | … | … | … | … | … | … | … | … | … | … | … | … | … | … | … | …
725 | 16Cr–12Ni–2Mo | Wld.tube | SA–249 | TP316L | S31603 | … | … | 8 | 1 | 485 | 170 | 454 | NP | 454 | 343 | HA–4 | G5, G21, G24 | 97.9 | 97.9 | 97.9 | 97.9 | 97.9 | 93 | 87.2 | 82.9 | 81.6 | 80.2 | 78.4 | 77.2 | 75.9 | 74.7 | 73.4 | … | … | … | … | … | … | … | … | … | … | … | … | … | … | … | … | …
726 | 16Cr–12Ni–2Mo | Wld.tube | SA–249 | TP316L | S31603 | … | … | 8 | 1 | 485 | 170 | 454 | NP | 454 | 343 | HA–4 | G21, G24 | 97.9 | 90.3 | 82.1 | 77.8 | 74.3 | 68.7 | 64.8 | 61.4 | 60.4 | 59.7 | 58.4 | 57.2 | 55.9 | 55.2 | 54.7 | … | … | … | … | … | … | … | … | … | … | … | … | … | … | … | … | …
727 | 16Cr–12Ni–2Mo | Smls.&wld.pipe | SA–312 | TP316L | S31603 | … | … | 8 | 1 | 485 | 170 | 454 | 427 | 454 | 343 | HA–4 | G5, G21, W12, W14 | 115 | 115 | 115 | 115 | 115 | 109 | 103 | 98 | 95.7 | 94.1 | 92.8 | 90.9 | 89 | 87.8 | 86.6 | … | … | … | … | … | … | … | … | … | … | … | … | … | … | … | … | …
728 | 16Cr–12Ni–2Mo | Smls.pipe | SA–312 | TP316L | S31603 | … | … | 8 | 1 | 485 | 170 | 454 | NP | 454 | 343 | HA–4 | G21 | 115 | 106 | 96.3 | 91.3 | 87.4 | 81.2 | 76 | 72.5 | 71.2 | 70 | 68.8 | 67.5 | 66.3 | 65 | 63.8 | … | … | … | … | … | … | … | … | … | … | … | … | … | … | … | … | …
729 | 16Cr–12Ni–2Mo | Wld.pipe | SA–312 | TP316L | S31603 | … | … | 8 | 1 | 485 | 170 | 454 | NP | 454 | 343 | HA–4 | G5, G21, G24 | 97.9 | 97.9 | 97.9 | 97.9 | 97.9 | 93 | 87.2 | 82.9 | 81.6 | 80.2 | 78.4 | 77.2 | 75.9 | 74.7 | 73.4 | … | … | … | … | … | … | … | … | … | … | … | … | … | … | … | … | …
730 | 16Cr–12Ni–2Mo | Wld.pipe | SA–312 | TP316L | S31603 | … | … | 8 | 1 | 485 | 170 | 454 | NP | 454 | 343 | HA–4 | G21, G24 | 97.9 | 90.3 | 82.1 | 77.8 | 74.3 | 68.7 | 64.8 | 61.4 | 60.4 | 59.7 | 58.4 | 57.2 | 55.9 | 55.2 | 54.7 | … | … | … | … | … | … | … | … | … | … | … | … | … | … | … | … | …
731 | 16Cr–12Ni–2Mo | Wld.pipe | SA–358 | 316L | S31603 | 1 | … | 8 | 1 | 485 | 170 | NP | 427 | NP | NP | HA–4 | G5 | 115 | 115 | 115 | 115 | 115 | 109 | 103 | 98 | 95.7 | 94.1 | 92.8 | 90.9 | 89 | 87.8 | … | … | … | … | … | … | … | … | … | … | … | … | … | … | … | … | … | …
732 | 16Cr–12Ni–2Mo | Smls.&wld.fittings | SA–403 | 316L | S31603 | … | … | 8 | 1 | 485 | 170 | NP | 427 | 454 | 343 | HA–4 | G5, W12, W14 | 115 | 115 | 115 | 115 | 115 | 109 | 103 | 98 | 95.7 | 94.1 | 92.8 | 90.9 | 89 | 87.8 | 86.6 | … | … | … | … | … | … | … | … | … | … | … | … | … | … | … | … | …
733 | 16Cr–12Ni–2Mo | Wld.pipe | SA–409 | TP316L | S31603 | … | … | 8 | 1 | 485 | 170 | NP | 427 | NP | NP | HA–4 | G5 | 115 | 115 | 115 | 115 | 115 | 109 | 103 | 98 | 95.7 | 94.1 | 92.8 | 90.9 | 89 | 87.8 | … | … | … | … | … | … | … | … | … | … | … | … | … | … | … | … | … | …
734 | 16Cr–12Ni–2Mo | Bar | SA–479 | 316L | S31603 | … | … | 8 | 1 | 485 | 170 | 454 | 427 | 454 | 343 | HA–4 | G5, G21, G22 | 115 | 115 | 115 | 115 | 115 | 109 | 103 | 98 | 95.7 | 94.1 | 92.8 | 90.9 | 89 | 87.8 | 86.6 | … | … | … | … | … | … | … | … | … | … | … | … | … | … | … | … | …
735 | 16Cr–12Ni–2Mo | Bar | SA–479 | 316L | S31603 | … | … | 8 | 1 | 485 | 170 | 454 | NP | 454 | 343 | HA–4 | G21, G22 | 115 | 106 | 96.3 | 91.3 | 87.4 | 81.2 | 76 | 72.5 | 71.2 | 70 | 68.8 | 67.5 | 66.3 | 65 | 63.8 | … | … | … | … | … | … | … | … | … | … | … | … | … | … | … | … | …
736 | 16Cr–12Ni–2Mo | Wld.tube | SA–688 | TP316L | S31603 | … | … | 8 | 1 | 485 | 170 | NP | 427 | NP | NP | HA–4 | G5, W12 | 115 | 115 | 115 | 115 | 115 | 109 | 103 | 98 | 95.7 | 94.1 | 92.8 | 90.9 | 89 | 87.8 | … | … | … | … | … | … | … | … | … | … | … | … | … | … | … | … | … | …
737 | 16Cr–12Ni–2Mo | Wld.tube | SA–688 | TP316L | S31603 | … | … | 8 | 1 | 485 | 170 | NP | NP | 454 | 343 | HA–4 | G5, G24 | 97.9 | 97.9 | 97.9 | 97.9 | 97.9 | 93 | 87.2 | 82.9 | 81.6 | 80.2 | 78.4 | 77.2 | 75.9 | 74.7 | 73.4 | … | … | … | … | … | … | … | … | … | … | … | … | … | … | … | … | …
738 | 16Cr–12Ni–2Mo | Wld.tube | SA–688 | TP316L | S31603 | … | … | 8 | 1 | 485 | 170 | NP | NP | 454 | 343 | HA–4 | G24 | 97.9 | 90.3 | 82.1 | 77.8 | 74.3 | 68.7 | 64.8 | 61.4 | 60.4 | 59.7 | 58.4 | 57.2 | 55.9 | 55.2 | 54.7 | … | … | … | … | … | … | … | … | … | … | … | … | … | … | … | … | …
739 | 16Cr–12Ni–2Mo | Wld.pipe | SA–813 | TP316L | S31603 | … | … | 8 | 1 | 485 | 170 | NP | 427 | NP | NP | HA–4 | G5, W12 | 115 | 115 | 115 | 115 | 115 | 109 | 103 | 98 | 95.7 | 94.1 | 92.8 | 90.9 | 89 | 87.8 | … | … | … | … | … | … | … | … | … | … | … | … | … | … | … | … | … | …
740 | 16Cr–12Ni–2Mo | Wld.pipe | SA–814 | TP316L | S31603 | … | … | 8 | 1 | 485 | 170 | NP | 427 | NP | NP | HA–4 | G5, W12 | 115 | 115 | 115 | 115 | 115 | 109 | 103 | 98 | 95.7 | 94.1 | 92.8 | 90.9 | 89 | 87.8 | … | … | … | … | … | … | … | … | … | … | … | … | … | … | … | … | … | …
741 | 16Cr–12Ni–2Mo | Castings | SA–351 | CF3M | J92800 | … | … | 8 | 1 | 485 | 205 | NP | 427 | 454 | 343 | HA–4 | G1, G5, G16, G17, G19 | 138 | 138 | 138 | 136 | 134 | 133 | 125 | 119 | 116 | 114 | 112 | 111 | 110 | 108 | 107 | … | … | … | … | … | … | … | … | … | … | … | … | … | … | … | … | …
742 | 16Cr–12Ni–2Mo | Castings | SA–351 | CF3M | J92800 | … | … | 8 | 1 | 485 | 205 | NP | NP | 454 | 343 | HA–4 | G1, G19 | 138 | 128 | 117 | 111 | 107 | 98.5 | 92.7 | 88.2 | 86.1 | 84.4 | 83.2 | 82 | 81.1 | 80.2 | 79.5 | … | … | … | … | … | … | … | … | … | … | … | … | … | … | … | … | …
743 | 16Cr–12Ni–2Mo | Castpipe | SA–451 | CPF3M | J92800 | … | … | 8 | 1 | 485 | 205 | NP | 427 | 427 | NP | HA–4 | G1, G5, G16, G17, G19 | 138 | 138 | 138 | 136 | 134 | 133 | 125 | 119 | 116 | 114 | 112 | 111 | 110 | 108 | … | … | … | … | … | … | … | … | … | … | … | … | … | … | … | … | … | …
744 | 16Cr–12Ni–2Mo | Castings | SA–351 | CF8M | J92900 | … | … | 8 | 1 | 485 | 205 | 816 | 427 | 816 | 343 | HA–2 | G1, G5, G12, G16, G17, G19, H1, T6 | 138 | 138 | 138 | 136 | 134 | 133 | 125 | 119 | 116 | 114 | 112 | 111 | 110 | 108 | 107 | 107 | 104 | 94.7 | 73.7 | 57.9 | 46 | 36.9 | 30.1 | 24.3 | 20.3 | 17 | 14.3 | 12.1 | 10.3 | … | … | …
745 | 16Cr–12Ni–2Mo | Castings | SA–351 | CF8M | J92900 | … | … | 8 | 1 | 485 | 205 | 816 | NP | 816 | 343 | HA–2 | G1, G12, G19, H1, T8 | 138 | 128 | 117 | 111 | 107 | 98.5 | 92.7 | 88.2 | 86.1 | 84.4 | 83.2 | 82 | 81.1 | 80.2 | 79.5 | 78.9 | 78.2 | 77.6 | 73.7 | 57.9 | 46 | 36.9 | 30.1 | 24.3 | 20.3 | 17 | 14.3 | 12.1 | 10.3 | … | … | …
746 | 16Cr–12Ni–2Mo | Castpipe | SA–451 | CPF8M | J92900 | … | … | 8 | 1 | 485 | 205 | NP | 427 | 427 | NP | HA–2 | G1, G5, G16, G17, G19 | 138 | 138 | 138 | 136 | 134 | 133 | 125 | 119 | 116 | 114 | 112 | 111 | 110 | 108 | … | … | … | … | … | … | … | … | … | … | … | … | … | … | … | … | … | …
747 | 16Cr–12Ni–2Mo | Forgings | SA–182 | F316 | S31600 | … | >130 | 8 | 1 | 485 | 205 | 816 | 427 | 816 | 343 | HA–2 | G5, G12, T8 | 138 | 138 | 138 | 136 | 134 | 133 | 126 | 119 | 116 | 114 | 112 | 111 | 110 | 108 | 108 | 107 | 106 | 105 | 99.8 | 80.3 | 65.5 | 50.4 | 38.6 | 29.6 | 23 | 17.7 | 13.4 | 10.4 | 8.5 | … | … | …
748 | 16Cr–12Ni–2Mo | Forgings | SA–182 | F316 | S31600 | … | >130 | 8 | 1 | 485 | 205 | 816 | NP | 816 | 343 | HA–2 | G12, T9 | 138 | 128 | 118 | 112 | 107 | 99.2 | 92.8 | 88.1 | 86.1 | 84.1 | 82.9 | 82 | 81.4 | 80.6 | 79.8 | 79.2 | 78.7 | 77.8 | 77.1 | 75 | 65.5 | 50.4 | 38.6 | 29.6 | 23 | 17.7 | 13.4 | 10.4 | 8.5 | … | … | …
749 | 16Cr–12Ni–2Mo | Forgings | SA–965 | F316 | S31600 | … | … | 8 | 1 | 485 | 205 | 816 | 427 | 816 | 343 | HA–2 | G5, G12, T8 | 138 | 138 | 138 | 136 | 134 | 133 | 126 | 119 | 116 | 114 | 112 | 111 | 110 | 108 | 108 | 107 | 106 | 105 | 99.8 | 80.3 | 65.5 | 50.4 | 38.6 | 29.6 | 23 | 17.7 | 13.4 | 10.4 | 8.5 | … | … | …
750 | 16Cr–12Ni–2Mo | Forgings | SA–965 | F316 | S31600 | … | … | 8 | 1 | 485 | 205 | 816 | NP | 816 | 343 | HA–2 | G12, T9 | 138 | 128 | 118 | 112 | 107 | 99.2 | 92.8 | 88.1 | 86.1 | 84.1 | 82.9 | 82 | 81.4 | 80.6 | 79.8 | 79.2 | 78.7 | 77.8 | 77.1 | 75 | 65.5 | 50.4 | 38.6 | 29.6 | 23 | 17.7 | 13.4 | 10.4 | 8.5 | … | … | …
751 | 16Cr–12Ni–2Mo | Forgings | SA–182 | F316H | S31609 | … | >130 | 8 | 1 | 485 | 205 | 816 | 427 | 816 | NP | HA–2 | G5, G12, T8 | 138 | 138 | 138 | 136 | 134 | 133 | 126 | 119 | 116 | 114 | 112 | 111 | 110 | 108 | 108 | 107 | 106 | 105 | 99.8 | 80.3 | 65.5 | 50.4 | 38.6 | 29.6 | 23 | 17.7 | 13.4 | 10.4 | 8.5 | … | … | …
752 | 16Cr–12Ni–2Mo | Forgings | SA–182 | F316H | S31609 | … | >130 | 8 | 1 | 485 | 205 | 816 | NP | 816 | NP | HA–2 | T9 | 138 | 128 | 118 | 112 | 107 | 99.2 | 92.8 | 88.1 | 86.1 | 84.1 | 82.9 | 82 | 81.4 | 80.6 | 79.8 | 79.2 | 78.7 | 77.8 | 77.1 | 75 | 65.5 | 50.4 | 38.6 | 29.6 | 23 | 17.7 | 13.4 | 10.4 | 8.5 | … | … | …
753 | 16Cr–12Ni–2Mo | Forgings | SA–965 | F316H | S31609 | … | … | 8 | 1 | 485 | 205 | NP | 427 | 816 | NP | HA–2 | G5, T8 | 138 | 138 | 138 | 136 | 134 | 133 | 126 | 119 | 116 | 114 | 112 | 111 | 110 | 108 | 108 | 107 | 106 | 105 | 99.8 | 80.3 | 65.5 | 50.4 | 38.6 | 29.6 | 23 | 17.7 | 13.4 | 10.4 | 8.5 | … | … | …
754 | 16Cr–12Ni–2Mo | Forgings | SA–965 | F316H | S31609 | … | … | 8 | 1 | 485 | 205 | NP | NP | 816 | NP | HA–2 | T9 | 138 | 128 | 118 | 112 | 107 | 99.2 | 92.8 | 88.1 | 86.1 | 84.1 | 82.9 | 82 | 81.4 | 80.6 | 79.8 | 79.2 | 78.7 | 77.8 | 77.1 | 75 | 65.5 | 50.4 | 38.6 | 29.6 | 23 | 17.7 | 13.4 | 10.4 | 8.5 | … | … | …
755 | 16Cr–12Ni–2Mo | Forgings | SA–182 | F316 | S31600 | … | ≤130 | 8 | 1 | 515 | 205 | 816 | 427 | 816 | NP | HA–2 | G5, G12, T8 | 138 | 138 | 138 | 138 | 138 | 134 | 126 | 119 | 116 | 114 | 112 | 111 | 110 | 108 | 108 | 107 | 106 | 105 | 99.8 | 80.3 | 65.5 | 50.4 | 38.6 | 29.6 | 23 | 17.7 | 13.4 | 10.4 | 8.5 | … | … | …
756 | 16Cr–12Ni–2Mo | Forgings | SA–182 | F316 | S31600 | … | ≤130 | 8 | 1 | 515 | 205 | 816 | NP | 816 | NP | HA–2 | G12, T9 | 138 | 128 | 118 | 112 | 107 | 99.2 | 92.8 | 88.1 | 86.1 | 84.1 | 82.9 | 82 | 81.4 | 80.6 | 79.8 | 79.2 | 78.7 | 77.8 | 77.1 | 75 | 65.5 | 50.4 | 38.6 | 29.6 | 23 | 17.7 | 13.4 | 10.4 | 8.5 | … | … | …
757 | 16Cr–12Ni–2Mo | Smls.tube | SA–213 | TP316 | S31600 | … | … | 8 | 1 | 515 | 205 | 816 | 427 | 816 | NP | HA–2 | G5, G12, T8 | 138 | 138 | 138 | 138 | 138 | 134 | 126 | 119 | 116 | 114 | 112 | 111 | 110 | 108 | 108 | 107 | 106 | 105 | 99.8 | 80.3 | 65.5 | 50.4 | 38.6 | 29.6 | 23 | 17.7 | 13.4 | 10.4 | 8.5 | … | … | …
758 | 16Cr–12Ni–2Mo | Smls.tube | SA–213 | TP316 | S31600 | … | … | 8 | 1 | 515 | 205 | 816 | NP | 816 | NP | HA–2 | G12, T9 | 138 | 128 | 118 | 112 | 107 | 99.2 | 92.8 | 88.1 | 86.1 | 84.1 | 82.9 | 82 | 81.4 | 80.6 | 79.8 | 79.2 | 78.7 | 77.8 | 77.1 | 75 | 65.5 | 50.4 | 38.6 | 29.6 | 23 | 17.7 | 13.4 | 10.4 | 8.5 | … | … | …
759 | 16Cr–12Ni–2Mo | Plate | SA–240 | 316 | S31600 | … | … | 8 | 1 | 515 | 205 | 816 | 427 | 816 | 343 | HA–2 | G5, G12, T8 | 138 | 138 | 138 | 138 | 138 | 134 | 126 | 119 | 116 | 114 | 112 | 111 | 110 | 108 | 108 | 107 | 106 | 105 | 99.8 | 80.3 | 65.5 | 50.4 | 38.6 | 29.6 | 23 | 17.7 | 13.4 | 10.4 | 8.5 | … | … | …
760 | 16Cr–12Ni–2Mo | Plate | SA–240 | 316 | S31600 | … | … | 8 | 1 | 515 | 205 | 816 | NP | 816 | 343 | HA–2 | G12, T9 | 138 | 128 | 118 | 112 | 107 | 99.2 | 92.8 | 88.1 | 86.1 | 84.1 | 82.9 | 82 | 81.4 | 80.6 | 79.8 | 79.2 | 78.7 | 77.8 | 77.1 | 75 | 65.5 | 50.4 | 38.6 | 29.6 | 23 | 17.7 | 13.4 | 10.4 | 8.5 | … | … | …
761 | 16Cr–12Ni–2Mo | Wld.tube | SA–249 | TP316 | S31600 | … | … | 8 | 1 | 515 | 205 | 816 | NP | NP | NP | HA–2 | G12, T9, W13 | 138 | 128 | 118 | 112 | 107 | 99.2 | 92.8 | 88.1 | 86.1 | 84.1 | 82.9 | 82 | 81.4 | 80.6 | 79.8 | 79.2 | 78.7 | 77.8 | 77.1 | 75 | 65.5 | 50.4 | 38.6 | 29.6 | 23 | 17.7 | 13.4 | 10.4 | 8.5 | … | … | …
762 | 16Cr–12Ni–2Mo | Wld.tube | SA–249 | TP316 | S31600 | … | … | 8 | 1 | 515 | 205 | 816 | 427 | NP | NP | HA–2 | G5, G12, T8, W12, W13 | 138 | 138 | 138 | 138 | 138 | 134 | 126 | 119 | 116 | 114 | 112 | 111 | 110 | 108 | 108 | 107 | 106 | 105 | 99.8 | 80.3 | 65.5 | 50.4 | 38.6 | 29.6 | 23 | 17.7 | 13.4 | 10.4 | 8.5 | … | … | …
763 | 16Cr–12Ni–2Mo | Wld.tube | SA–249 | TP316 | S31600 | … | … | 8 | 1 | 515 | 205 | 816 | NP | 816 | 343 | HA–2 | G3, G5, G12, G24, T7 | 117 | 117 | 117 | 117 | 117 | 114 | 107 | 101 | 99 | 96.8 | 95.7 | 94.4 | 93.1 | 92.5 | 91.4 | 90.5 | 89.9 | 89.3 | 85.3 | 68.1 | 55.6 | 42.9 | 33 | 25.3 | 19.4 | 14.7 | 11.3 | 8.9 | 6.77 | … | … | …
764 | 16Cr–12Ni–2Mo | Wld.tube | SA–249 | TP316 | S31600 | … | … | 8 | 1 | 515 | 205 | 816 | NP | 816 | 343 | HA–2 | G3, G12, G24, T9 | 117 | 109 | 99.8 | 94.9 | 90.8 | 84 | 78.8 | 74.7 | 73.3 | 72.1 | 70.8 | 69.6 | 69 | 68.4 | 67.7 | 67.1 | 66.5 | 65.9 | 65.3 | 64 | 55.6 | 42.9 | 33 | 25.3 | 19.4 | 14.7 | 11.3 | 8.9 | 6.77 | … | … | …
765 | 16Cr–12Ni–2Mo | Smls.&wld.pipe | SA–312 | TP316 | S31600 | … | … | 8 | 1 | 515 | 205 | 816 | 427 | 816 | 343 | HA–2 | G5, G12, T8, W12, W13, W14 | 138 | 138 | 138 | 138 | 138 | 134 | 126 | 119 | 116 | 114 | 112 | 111 | 110 | 108 | 108 | 107 | 106 | 105 | 99.8 | 80.3 | 65.5 | 50.4 | 38.6 | 29.6 | 23 | 17.7 | 13.4 | 10.4 | 8.5 | … | … | …
766 | 16Cr–12Ni–2Mo | Smls.&wld.pipe | SA–312 | TP316 | S31600 | … | … | 8 | 1 | 515 | 205 | 816 | NP | 816 | 343 | HA–2 | G12, T9, W13, W14 | 138 | 128 | 118 | 112 | 107 | 99.2 | 92.8 | 88.1 | 86.1 | 84.1 | 82.9 | 82 | 81.4 | 80.6 | 79.8 | 79.2 | 78.7 | 77.8 | 77.1 | 75 | 65.5 | 50.4 | 38.6 | 29.6 | 23 | 17.7 | 13.4 | 10.4 | 8.5 | … | … | …
767 | 16Cr–12Ni–2Mo | Wld.pipe | SA–312 | TP316 | S31600 | … | … | 8 | 1 | 515 | 205 | 816 | NP | 816 | 343 | HA–2 | G3, G5, G12, G24, T7 | 117 | 117 | 117 | 117 | 117 | 114 | 107 | 101 | 99 | 96.8 | 95.7 | 94.4 | 93.1 | 92.5 | 91.4 | 90.5 | 89.9 | 89.3 | 85.3 | 68.1 | 55.6 | 42.9 | 33 | 25.3 | 19.4 | 14.7 | 11.3 | 8.9 | 6.77 | … | … | …
768 | 16Cr–12Ni–2Mo | Wld.pipe | SA–312 | TP316 | S31600 | … | … | 8 | 1 | 515 | 205 | 816 | NP | 816 | 343 | HA–2 | G3, G12, G24, T9 | 117 | 109 | 99.8 | 94.9 | 90.8 | 84 | 78.8 | 74.7 | 73.3 | 72.1 | 70.8 | 69.6 | 69 | 68.4 | 67.7 | 67.1 | 66.5 | 65.9 | 65.3 | 64 | 55.6 | 42.9 | 33 | 25.3 | 19.4 | 14.7 | 11.3 | 8.9 | 6.77 | … | … | …
769 | 16Cr–12Ni–2Mo | Wld.pipe | SA–358 | 316 | S31600 | 1 | … | 8 | 1 | 515 | 205 | NP | 427 | NP | NP | HA–2 | G5, W12 | 138 | 138 | 138 | 138 | 138 | 134 | 126 | 119 | 116 | 114 | 112 | 111 | 110 | 108 | … | … | … | … | … | … | … | … | … | … | … | … | … | … | … | … | … | …
770 | 16Cr–12Ni–2Mo | Smls.pipe | SA–376 | TP316 | S31600 | … | … | 8 | 1 | 515 | 205 | 816 | 427 | 816 | 343 | HA–2 | G5, G12, H1, T8, W12 | 138 | 138 | 138 | 138 | 138 | 134 | 126 | 119 | 116 | 114 | 112 | 111 | 110 | 108 | 108 | 107 | 106 | 105 | 99.8 | 80.3 | 65.5 | 50.4 | 38.6 | 29.6 | 23 | 17.7 | 13.4 | 10.4 | 8.5 | … | … | …
771 | 16Cr–12Ni–2Mo | Smls.pipe | SA–376 | TP316 | S31600 | … | … | 8 | 1 | 515 | 205 | 816 | NP | 816 | 343 | HA–2 | G12, H1, T9 | 138 | 128 | 118 | 112 | 107 | 99.2 | 92.8 | 88.1 | 86.1 | 84.1 | 82.9 | 82 | 81.4 | 80.6 | 79.8 | 79.2 | 78.7 | 77.8 | 77.1 | 75 | 65.5 | 50.4 | 38.6 | 29.6 | 23 | 17.7 | 13.4 | 10.4 | 8.5 | … | … | …
772 | 16Cr–12Ni–2Mo | Smls.&wld.fittings | SA–403 | 316 | S31600 | … | … | 8 | 1 | 515 | 205 | NP | 427 | 816 | 343 | HA–2 | G5, G12, T8, W12, W14 | 138 | 138 | 138 | 138 | 138 | 134 | 126 | 119 | 116 | 114 | 112 | 111 | 110 | 108 | 108 | 107 | 106 | 105 | 99.8 | 80.3 | 65.5 | 50.4 | 38.6 | 29.6 | 23 | 17.7 | 13.4 | 10.4 | 8.5 | … | … | …
773 | 16Cr–12Ni–2Mo | Wld.pipe | SA–409 | TP316 | S31600 | … | … | 8 | 1 | 515 | 205 | NP | 427 | NP | NP | HA–2 | G5, W12 | 138 | 138 | 138 | 138 | 138 | 134 | 126 | 119 | 116 | 114 | 112 | 111 | 110 | 108 | … | … | … | … | … | … | … | … | … | … | … | … | … | … | … | … | … | …
774 | 16Cr–12Ni–2Mo | Bar | SA–479 | 316 | S31600 | … | … | 8 | 1 | 515 | 205 | 816 | 427 | 816 | 343 | HA–2 | G5, G12, G22, H1, T8 | 138 | 138 | 138 | 138 | 138 | 134 | 126 | 119 | 116 | 114 | 112 | 111 | 110 | 108 | 108 | 107 | 106 | 105 | 99.8 | 80.3 | 65.5 | 50.4 | 38.6 | 29.6 | 23 | 17.7 | 13.4 | 10.4 | 8.5 | … | … | …
775 | 16Cr–12Ni–2Mo | Bar | SA–479 | 316 | S31600 | … | … | 8 | 1 | 515 | 205 | 816 | NP | 816 | 343 | HA–2 | G12, G22, H1, T9 | 138 | 128 | 118 | 112 | 107 | 99.2 | 92.8 | 88.1 | 86.1 | 84.1 | 82.9 | 82 | 81.4 | 80.6 | 79.8 | 79.2 | 78.7 | 77.8 | 77.1 | 75 | 65.5 | 50.4 | 38.6 | 29.6 | 23 | 17.7 | 13.4 | 10.4 | 8.5 | … | … | …
776 | 16Cr–12Ni–2Mo | Wld.tube | SA–688 | TP316 | S31600 | … | … | 8 | 1 | 515 | 205 | NP | 427 | NP | NP | HA–2 | G5, W12 | 138 | 138 | 138 | 138 | 138 | 134 | 126 | 119 | 116 | 114 | 112 | 111 | 110 | 108 | … | … | … | … | … | … | … | … | … | … | … | … | … | … | … | … | … | …
777 | 16Cr–12Ni–2Mo | Wld.tube | SA–688 | TP316 | S31600 | … | … | 8 | 1 | 515 | 205 | NP | NP | 816 | 343 | HA–2 | G5, G12, G24, T7 | 117 | 117 | 117 | 117 | 117 | 114 | 107 | 101 | 99 | 96.8 | 95.7 | 94.4 | 93.1 | 92.5 | 91.4 | 90.5 | 89.9 | 89.3 | 85.3 | 68.1 | 55.6 | 42.9 | 33 | 25.3 | 19.4 | 14.7 | 11.3 | 8.9 | 6.77 | … | … | …
778 | 16Cr–12Ni–2Mo | Wld.tube | SA–688 | TP316 | S31600 | … | … | 8 | 1 | 515 | 205 | NP | NP | 816 | 343 | HA–2 | G12, G24, T9 | 117 | 109 | 99.8 | 94.9 | 90.8 | 84 | 78.8 | 74.7 | 73.3 | 72.1 | 70.8 | 69.6 | 69 | 68.4 | 67.7 | 67.1 | 66.5 | 65.9 | 65.3 | 64 | 55.6 | 42.9 | 33 | 25.3 | 19.4 | 14.7 | 11.3 | 8.9 | 6.77 | … | … | …
779 | 16Cr–12Ni–2Mo | Wld.pipe | SA–813 | TP316 | S31600 | … | … | 8 | 1 | 515 | 205 | NP | 427 | NP | NP | HA–2 | G5, W12 | 138 | 138 | 138 | 138 | 138 | 134 | 126 | 119 | 116 | 114 | 112 | 111 | 110 | 108 | … | … | … | … | … | … | … | … | … | … | … | … | … | … | … | … | … | …
780 | 16Cr–12Ni–2Mo | Wld.pipe | SA–814 | TP316 | S31600 | … | … | 8 | 1 | 515 | 205 | NP | 427 | NP | NP | HA–2 | G5, W12 | 138 | 138 | 138 | 138 | 138 | 134 | 126 | 119 | 116 | 114 | 112 | 111 | 110 | 108 | … | … | … | … | … | … | … | … | … | … | … | … | … | … | … | … | … | …
781 | 16Cr–12Ni–2Mo | Forgings | SA–182 | F316H | S31609 | … | ≤130 | 8 | 1 | 515 | 205 | 816 | 427 | 816 | NP | HA–2 | G5, T8 | 138 | 138 | 138 | 138 | 138 | 134 | 126 | 119 | 116 | 114 | 112 | 111 | 110 | 108 | 108 | 107 | 106 | 105 | 99.8 | 80.3 | 65.5 | 50.4 | 38.6 | 29.6 | 23 | 17.7 | 13.4 | 10.4 | 8.5 | … | … | …
782 | 16Cr–12Ni–2Mo | Forgings | SA–182 | F316H | S31609 | … | ≤130 | 8 | 1 | 515 | 205 | 816 | NP | 816 | NP | HA–2 | T9 | 138 | 128 | 118 | 112 | 107 | 99.2 | 92.8 | 88.1 | 86.1 | 84.1 | 82.9 | 82 | 81.4 | 80.6 | 79.8 | 79.2 | 78.7 | 77.8 | 77.1 | 75 | 65.5 | 50.4 | 38.6 | 29.6 | 23 | 17.7 | 13.4 | 10.4 | 8.5 | … | … | …
783 | 16Cr–12Ni–2Mo | Smls.tube | SA–213 | TP316H | S31609 | … | … | 8 | 1 | 515 | 205 | 816 | 427 | 816 | NP | HA–2 | G5, T8 | 138 | 138 | 138 | 138 | 138 | 134 | 126 | 119 | 116 | 114 | 112 | 111 | 110 | 108 | 108 | 107 | 106 | 105 | 99.8 | 80.3 | 65.5 | 50.4 | 38.6 | 29.6 | 23 | 17.7 | 13.4 | 10.4 | 8.5 | … | … | …
784 | 16Cr–12Ni–2Mo | Smls.tube | SA–213 | TP316H | S31609 | … | … | 8 | 1 | 515 | 205 | 816 | NP | 816 | NP | HA–2 | T9 | 138 | 128 | 118 | 112 | 107 | 99.2 | 92.8 | 88.1 | 86.1 | 84.1 | 82.9 | 82 | 81.4 | 80.6 | 79.8 | 79.2 | 78.7 | 77.8 | 77.1 | 75 | 65.5 | 50.4 | 38.6 | 29.6 | 23 | 17.7 | 13.4 | 10.4 | 8.5 | … | … | …
785 | 16Cr–12Ni–2Mo | Plate | SA–240 | 316H | S31609 | … | … | 8 | 1 | 515 | 205 | 816 | 427 | 816 | NP | HA–2 | G5, T8 | 138 | 138 | 138 | 138 | 138 | 134 | 126 | 119 | 116 | 114 | 112 | 111 | 110 | 108 | 108 | 107 | 106 | 105 | 99.8 | 80.3 | 65.5 | 50.4 | 38.6 | 29.6 | 23 | 17.7 | 13.4 | 10.4 | 8.5 | … | … | …
786 | 16Cr–12Ni–2Mo | Plate | SA–240 | 316H | S31609 | … | … | 8 | 1 | 515 | 205 | 816 | NP | 816 | NP | HA–2 | T9 | 138 | 128 | 118 | 112 | 107 | 99.2 | 92.8 | 88.1 | 86.1 | 84.1 | 82.9 | 82 | 81.4 | 80.6 | 79.8 | 79.2 | 78.7 | 77.8 | 77.1 | 75 | 65.5 | 50.4 | 38.6 | 29.6 | 23 | 17.7 | 13.4 | 10.4 | 8.5 | … | … | …
787 | 16Cr–12Ni–2Mo | Wld.tube | SA–249 | TP316H | S31609 | … | … | 8 | 1 | 515 | 205 | 816 | NP | 816 | NP | HA–2 | G3, G5, G24, T7 | 117 | 117 | 117 | 117 | 117 | 114 | 107 | 101 | 99 | 96.8 | 95.7 | 94.4 | 93.1 | 92.5 | 91.4 | 90.5 | 89.9 | 89.3 | 85.3 | 68.1 | 55.6 | 42.9 | 33 | 25.3 | 19.4 | 14.7 | 11.3 | 8.9 | 6.77 | … | … | …
788 | 16Cr–12Ni–2Mo | Wld.tube | SA–249 | TP316H | S31609 | … | … | 8 | 1 | 515 | 205 | 816 | NP | 816 | NP | HA–2 | G3, G24, T9 | 117 | 109 | 99.8 | 94.9 | 90.8 | 84 | 78.8 | 74.7 | 73.3 | 72.1 | 70.8 | 69.6 | 69 | 68.4 | 67.7 | 67.1 | 66.5 | 65.9 | 65.3 | 64 | 55.6 | 42.9 | 33 | 25.3 | 19.4 | 14.7 | 11.3 | 8.9 | 6.77 | … | … | …
789 | 16Cr–12Ni–2Mo | Wld.tube | SA–249 | TP316H | S31609 | … | … | 8 | 1 | 515 | 205 | 816 | NP | NP | NP | HA–2 | T9, W13 | 138 | 128 | 118 | 112 | 107 | 99.2 | 92.8 | 88.1 | 86.1 | 84.1 | 82.9 | 82 | 81.4 | 80.6 | 79.8 | 79.2 | 78.7 | 77.8 | 77.1 | 75 | 65.5 | 50.4 | 38.6 | 29.6 | 23 | 17.7 | 13.4 | 10.4 | 8.5 | … | … | …
790 | 16Cr–12Ni–2Mo | Wld.tube | SA–249 | TP316H | S31609 | … | … | 8 | 1 | 515 | 205 | 816 | 427 | NP | NP | HA–2 | G5, T8, W12, W13 | 138 | 138 | 138 | 138 | 138 | 134 | 126 | 119 | 116 | 114 | 112 | 111 | 110 | 108 | 108 | 107 | 106 | 105 | 99.8 | 80.3 | 65.5 | 50.4 | 38.6 | 29.6 | 23 | 17.7 | 13.4 | 10.4 | 8.5 | … | … | …
791 | 16Cr–12Ni–2Mo | Smls.&wld.pipe | SA–312 | TP316H | S31609 | … | … | 8 | 1 | 515 | 205 | 816 | 427 | 816 | NP | HA–2 | G5, T8, W12, W13 | 138 | 138 | 138 | 138 | 138 | 134 | 126 | 119 | 116 | 114 | 112 | 111 | 110 | 108 | 108 | 107 | 106 | 105 | 99.8 | 80.3 | 65.5 | 50.4 | 38.6 | 29.6 | 23 | 17.7 | 13.4 | 10.4 | 8.5 | … | … | …
792 | 16Cr–12Ni–2Mo | Smls.&wld.pipe | SA–312 | TP316H | S31609 | … | … | 8 | 1 | 515 | 205 | 816 | NP | 816 | NP | HA–2 | T9, W13 | 138 | 128 | 118 | 112 | 107 | 99.2 | 92.8 | 88.1 | 86.1 | 84.1 | 82.9 | 82 | 81.4 | 80.6 | 79.8 | 79.2 | 78.7 | 77.8 | 77.1 | 75 | 65.5 | 50.4 | 38.6 | 29.6 | 23 | 17.7 | 13.4 | 10.4 | 8.5 | … | … | …
793 | 16Cr–12Ni–2Mo | Wld.pipe | SA–312 | TP316H | S31609 | … | … | 8 | 1 | 515 | 205 | 816 | NP | 816 | NP | HA–2 | G3, G5, G24, T7 | 117 | 117 | 117 | 117 | 117 | 114 | 107 | 101 | 99 | 96.8 | 95.7 | 94.4 | 93.1 | 92.5 | 91.4 | 90.5 | 89.9 | 89.3 | 85.3 | 68.1 | 55.6 | 42.9 | 33 | 25.3 | 19.4 | 14.7 | 11.3 | 8.9 | 6.77 | … | … | …
794 | 16Cr–12Ni–2Mo | Wld.pipe | SA–312 | TP316H | S31609 | … | … | 8 | 1 | 515 | 205 | 816 | NP | 816 | NP | HA–2 | G3, G24, T9 | 117 | 109 | 99.8 | 94.9 | 90.8 | 84 | 78.8 | 74.7 | 73.3 | 72.1 | 70.8 | 69.6 | 69 | 68.4 | 67.7 | 67.1 | 66.5 | 65.9 | 65.3 | 64 | 55.6 | 42.9 | 33 | 25.3 | 19.4 | 14.7 | 11.3 | 8.9 | 6.77 | … | … | …
795 | 16Cr–12Ni–2Mo | Wld.pipe | SA–358 | 316H | S31609 | 1 | … | 8 | 1 | 515 | 205 | NP | 427 | NP | NP | HA–2 | G5, W12 | 138 | 138 | 138 | 138 | 138 | 134 | 126 | 119 | 116 | 114 | 112 | 111 | 110 | 108 | … | … | … | … | … | … | … | … | … | … | … | … | … | … | … | … | … | …
796 | 16Cr–12Ni–2Mo | Smls.pipe | SA–376 | TP316H | S31609 | … | … | 8 | 1 | 515 | 205 | 816 | 427 | 816 | NP | HA–2 | G5, H1, T8 | 138 | 138 | 138 | 138 | 138 | 134 | 126 | 119 | 116 | 114 | 112 | 111 | 110 | 108 | 108 | 107 | 106 | 105 | 99.8 | 80.3 | 65.5 | 50.4 | 38.6 | 29.6 | 23 | 17.7 | 13.4 | 10.4 | 8.5 | … | … | …
797 | 16Cr–12Ni–2Mo | Smls.pipe | SA–376 | TP316H | S31609 | … | … | 8 | 1 | 515 | 205 | 816 | NP | 816 | NP | HA–2 | H1, T9 | 138 | 128 | 118 | 112 | 107 | 99.2 | 92.8 | 88.1 | 86.1 | 84.1 | 82.9 | 82 | 81.4 | 80.6 | 79.8 | 79.2 | 78.7 | 77.8 | 77.1 | 75 | 65.5 | 50.4 | 38.6 | 29.6 | 23 | 17.7 | 13.4 | 10.4 | 8.5 | … | … | …
798 | 16Cr–12Ni–2Mo | Smls.&wld.fittings | SA–403 | 316H | S31609 | … | … | 8 | 1 | 515 | 205 | NP | 427 | 816 | NP | HA–2 | G5, G12, T8, W12, W14 | 138 | 138 | 138 | 138 | 138 | 134 | 126 | 119 | 116 | 114 | 112 | 111 | 110 | 108 | 108 | 107 | 106 | 105 | 99.8 | 80.3 | 65.5 | 50.4 | 38.6 | 29.6 | 23 | 17.7 | 13.4 | 10.4 | 8.5 | … | … | …
799 | 16Cr–12Ni–2Mo | Bar | SA–479 | 316H | S31609 | … | … | 8 | 1 | 515 | 205 | 816 | 427 | NP | NP | HA–2 | G5, H1, T8 | 138 | 138 | 138 | 138 | 138 | 134 | 126 | 119 | 116 | 114 | 112 | 111 | 110 | 108 | 108 | 107 | 106 | 105 | 99.8 | 80.3 | 65.5 | 50.4 | 38.6 | 29.6 | 23 | 17.7 | 13.4 | 10.4 | 8.5 | … | … | …
800 | 16Cr–12Ni–2Mo | Bar | SA–479 | 316H | S31609 | … | … | 8 | 1 | 515 | 205 | 816 | NP | NP | NP | HA–2 | H1, T9 | 138 | 128 | 118 | 112 | 107 | 99.2 | 92.8 | 88.1 | 86.1 | 84.1 | 82.9 | 82 | 81.4 | 80.6 | 79.8 | 79.2 | 78.7 | 77.8 | 77.1 | 75 | 65.5 | 50.4 | 38.6 | 29.6 | 23 | 17.7 | 13.4 | 10.4 | 8.5 | … | … | …
801 | 16Cr–12Ni–2Mo | Wld.pipe | SA–813 | TP316H | S31609 | … | … | 8 | 1 | 515 | 205 | NP | 427 | NP | NP | HA–2 | G5, W12 | 138 | 138 | 138 | 138 | 138 | 134 | 126 | 119 | 116 | 114 | 112 | 111 | 110 | 108 | … | … | … | … | … | … | … | … | … | … | … | … | … | … | … | … | … | …
802 | 16Cr–12Ni–2Mo | Wld.pipe | SA–814 | TP316H | S31609 | … | … | 8 | 1 | 515 | 205 | NP | 427 | NP | NP | HA–2 | G5, W12 | 138 | 138 | 138 | 138 | 138 | 134 | 126 | 119 | 116 | 114 | 112 | 111 | 110 | 108 | … | … | … | … | … | … | … | … | … | … | … | … | … | … | … | … | … | …
803 | 16Cr–12Ni–2Mo | Bar | SA/JISG4303 | SUS316 | … | … | … | 8 | 1 | 520 | 205 | 816 | 427 | 816 | NP | HA–2 | G5, G12, G22, H1, T8 | 138 | 138 | 138 | 138 | 138 | 134 | 126 | 119 | 116 | 114 | 112 | 111 | 110 | 108 | 108 | 107 | 106 | 105 | 99.8 | 80.3 | 65.5 | 50.4 | 38.6 | 29.6 | 23 | 17.7 | 13.4 | 10.4 | 8.5 | … | … | …
804 | 16Cr–12Ni–2Mo | Plate | SA/EN10028–7 | X2CrNiMo17–12–2 | … | … | ≤75 | 8 | 1 | 520 | 220 | NP | NP | 454 | 343 | HA–4 | G5, G30 | 147 | 147 | 147 | 147 | 147 | 139 | 131 | 125 | 123 | 121 | 119 | 116 | 114 | 112 | 110 | … | … | … | … | … | … | … | … | … | … | … | … | … | … | … | … | …
805 | 16Cr–12Ni–2Mo | Plate | SA/EN10028–7 | X2CrNiMo17–12–2 | … | … | ≤75 | 8 | 1 | 520 | 220 | NP | NP | 454 | 343 | HA–4 | G30 | 147 | 133 | 123 | 117 | 112 | 103 | 97 | 93 | 91 | 89 | 88 | 86 | 85 | 83 | 81 | … | … | … | … | … | … | … | … | … | … | … | … | … | … | … | … | …
806 | 16Cr–12Ni–2Mo | Plate | SA/EN10028–7 | X5CrNiMo17–12–2 | … | … | ≤75 | 8 | 1 | 520 | 220 | NP | NP | 550 | 343 | HA–2 | G5, G12, G30 | 147 | 147 | 147 | 147 | 147 | 142 | 133 | 127 | 124 | 122 | 120 | 118 | 117 | 116 | 114 | 113 | 113 | 112 | … | … | … | … | … | … | … | … | … | … | … | … | … | …
807 | 16Cr–12Ni–2Mo | Plate | SA/EN10028–7 | X5CrNiMo17–12–2 | … | … | ≤75 | 8 | 1 | 520 | 220 | NP | NP | 550 | 343 | HA–2 | G12, G30 | 147 | 134 | 125 | 119 | 114 | 105 | 98.7 | 93.7 | 91.8 | 90.1 | 88.7 | 87.5 | 86.5 | 85.6 | 84.8 | 84 | 83.4 | 82.7 | … | … | … | … | … | … | … | … | … | … | … | … | … | …
808 | 16Cr–12Ni–2Mo–Cb | Plate | SA–240 | 316Cb | S31640 | … | … | 8 | 1 | 515 | 205 | NP | NP | 816 | 343 | HA–2 | G5, G12, T8 | 138 | 138 | 138 | 138 | 138 | 134 | 125 | 117 | 116 | 114 | 112 | 111 | 110 | 109 | 108 | 107 | 106 | 105 | 99.8 | 80.3 | 65.5 | 50.4 | 38.6 | 29.6 | 23 | 17.7 | 13.4 | 10.4 | 8.5 | … | … | …
809 | 16Cr–12Ni–2Mo–Cb | Plate | SA–240 | 316Cb | S31640 | … | … | 8 | 1 | 515 | 205 | NP | NP | 816 | 343 | HA–2 | G12, T9 | 138 | 130 | 120 | 114 | 109 | 99.3 | 92.2 | 86.7 | 85 | 84.1 | 82.9 | 82 | 81.4 | 80.6 | 79.8 | 79.2 | 78.7 | 77.8 | 77.1 | 75 | 65.5 | 50.4 | 38.6 | 29.6 | 23 | 17.7 | 13.4 | 10.4 | 8.5 | … | … | …
810 | 16Cr–12Ni–2Mo–N | Forgings | SA–182 | F316LN | S31653 | … | >130 | 8 | 1 | 485 | 205 | NP | 427 | NP | NP | HA–2 | G5 | 138 | 138 | 138 | 134 | 130 | 124 | 119 | 115 | 113 | 110 | 107 | 105 | 102 | 99.7 | … | … | … | … | … | … | … | … | … | … | … | … | … | … | … | … | … | …
811 | 16Cr–12Ni–2Mo–N | Forgings | SA–965 | F316LN | S31653 | … | … | 8 | 1 | 485 | 205 | NP | 427 | NP | NP | HA–2 | G5 | 138 | 138 | 138 | 134 | 130 | 124 | 119 | 115 | 113 | 110 | 107 | 105 | 102 | 99.7 | … | … | … | … | … | … | … | … | … | … | … | … | … | … | … | … | … | …
812 | 16Cr–12Ni–2Mo–N | Forgings | SA–182 | F316LN | S31653 | … | ≤130 | 8 | 1 | 515 | 205 | NP | 427 | NP | NP | HA–2 | G5 | 138 | 138 | 138 | 138 | 138 | 131 | 122 | 116 | 113 | 110 | 107 | 105 | 102 | 99.7 | … | … | … | … | … | … | … | … | … | … | … | … | … | … | … | … | … | …
813 | 16Cr–12Ni–2Mo–N | Smls.tube | SA–213 | TP316LN | S31653 | … | … | 8 | 1 | 515 | 205 | NP | 427 | NP | NP | HA–2 | G5 | 138 | 138 | 138 | 138 | 138 | 131 | 122 | 116 | 113 | 110 | 107 | 105 | 102 | 99.7 | … | … | … | … | … | … | … | … | … | … | … | … | … | … | … | … | … | …
814 | 16Cr–12Ni–2Mo–N | Plate | SA–240 | 316LN | S31653 | … | … | 8 | 1 | 515 | 205 | NP | 427 | NP | NP | HA–2 | G5 | 138 | 138 | 138 | 138 | 138 | 131 | 122 | 116 | 113 | 110 | 107 | 105 | 102 | 99.7 | … | … | … | … | … | … | … | … | … | … | … | … | … | … | … | … | … | …
815 | 16Cr–12Ni–2Mo–N | Wld.tube | SA–249 | TP316LN | S31653 | … | … | 8 | 1 | 515 | 205 | NP | 427 | NP | NP | HA–2 | G5, W12 | 138 | 138 | 138 | 138 | 138 | 131 | 122 | 116 | 113 | 110 | 107 | 105 | 102 | 99.7 | … | … | … | … | … | … | … | … | … | … | … | … | … | … | … | … | … | …
816 | 16Cr–12Ni–2Mo–N | Smls.&wld.pipe | SA–312 | TP316LN | S31653 | … | … | 8 | 1 | 515 | 205 | NP | 427 | NP | NP | HA–2 | G5, W12 | 138 | 138 | 138 | 138 | 138 | 131 | 122 | 116 | 113 | 110 | 107 | 105 | 102 | 99.7 | … | … | … | … | … | … | … | … | … | … | … | … | … | … | … | … | … | …
817 | 16Cr–12Ni–2Mo–N | Wld.pipe | SA–358 | 316LN | S31653 | 1 | … | 8 | 1 | 515 | 205 | NP | 427 | NP | NP | HA–2 | G5, W12 | 138 | 138 | 138 | 138 | 138 | 131 | 122 | 116 | 113 | 110 | 107 | 105 | 102 | 99.7 | … | … | … | … | … | … | … | … | … | … | … | … | … | … | … | … | … | …
818 | 16Cr–12Ni–2Mo–N | Smls.pipe | SA–376 | TP316LN | S31653 | … | … | 8 | 1 | 515 | 205 | NP | 427 | NP | NP | HA–2 | G5 | 138 | 138 | 138 | 138 | 138 | 131 | 122 | 116 | 113 | 110 | 107 | 105 | 102 | 99.7 | … | … | … | … | … | … | … | … | … | … | … | … | … | … | … | … | … | …
819 | 16Cr–12Ni–2Mo–N | Fittings | SA–403 | 316LN | S31653 | … | … | 8 | 1 | 515 | 205 | NP | 427 | NP | NP | HA–2 | G5, W12 | 138 | 138 | 138 | 138 | 138 | 131 | 122 | 116 | 113 | 110 | 107 | 105 | 102 | 99.7 | … | … | … | … | … | … | … | … | … | … | … | … | … | … | … | … | … | …
820 | 16Cr–12Ni–2Mo–N | Bar | SA–479 | 316LN | S31653 | … | … | 8 | 1 | 515 | 205 | NP | 427 | NP | NP | HA–2 | G5 | 138 | 138 | 138 | 138 | 138 | 131 | 122 | 116 | 113 | 110 | 107 | 105 | 102 | 99.7 | … | … | … | … | … | … | … | … | … | … | … | … | … | … | … | … | … | …
821 | 16Cr–12Ni–2Mo–N | Wld.tube | SA–688 | TP316LN | S31653 | … | … | 8 | 1 | 515 | 205 | NP | 427 | NP | NP | HA–2 | G5, W12 | 138 | 138 | 138 | 138 | 138 | 131 | 122 | 116 | 113 | 110 | 107 | 105 | 102 | 99.7 | … | … | … | … | … | … | … | … | … | … | … | … | … | … | … | … | … | …
822 | 16Cr–12Ni–2Mo–N | Forgings | SA–182 | F316N | S31651 | … | … | 8 | 1 | 550 | 240 | NP | 427 | NP | NP | HA–2 | G5 | 158 | 158 | 158 | 155 | 152 | 148 | 146 | 145 | 144 | 140 | 137 | 135 | 133 | 130 | … | … | … | … | … | … | … | … | … | … | … | … | … | … | … | … | … | …
823 | 16Cr–12Ni–2Mo–N | Smls.tube | SA–213 | TP316N | S31651 | … | … | 8 | 1 | 550 | 240 | 649 | 427 | 649 | NP | HA–2 | G5, G12, T7 | 158 | 158 | 158 | 155 | 152 | 148 | 146 | 145 | 144 | 140 | 137 | 135 | 133 | 130 | 128 | 126 | 124 | 119 | 101 | 81.6 | 65.3 | 50.4 | … | … | … | … | … | … | … | … | … | …
824 | 16Cr–12Ni–2Mo–N | Smls.tube | SA–213 | TP316N | S31651 | … | … | 8 | 1 | 550 | 240 | 649 | NP | 649 | NP | HA–2 | G12, T8 | 158 | 150 | 141 | 136 | 131 | 122 | 115 | 109 | 107 | 104 | 102 | 99.9 | 98 | 96.1 | 94.9 | 93.1 | 91.7 | 90.1 | 88.5 | 81.6 | 65.3 | 50.4 | … | … | … | … | … | … | … | … | … | …
825 | 16Cr–12Ni–2Mo–N | Plate | SA–240 | 316N | S31651 | … | … | 8 | 1 | 550 | 240 | NP | 427 | 649 | 343 | HA–2 | G5, G12, T7 | 158 | 158 | 158 | 155 | 152 | 148 | 146 | 145 | 144 | 140 | 137 | 135 | 133 | 130 | 128 | 126 | 124 | 119 | 101 | 81.6 | 65.3 | 50.4 | … | … | … | … | … | … | … | … | … | …
826 | 16Cr–12Ni–2Mo–N | Plate | SA–240 | 316N | S31651 | … | … | 8 | 1 | 550 | 240 | NP | NP | 649 | 343 | HA–2 | G12, T8 | 158 | 150 | 141 | 136 | 131 | 122 | 115 | 109 | 107 | 104 | 102 | 99.9 | 98 | 96.1 | 94.9 | 93.1 | 91.7 | 90.1 | 88.5 | 81.6 | 65.3 | 50.4 | … | … | … | … | … | … | … | … | … | …
827 | 16Cr–12Ni–2Mo–N | Wld.tube | SA–249 | TP316N | S31651 | … | … | 8 | 1 | 550 | 240 | 649 | NP | NP | NP | HA–2 | G5, G12, T7, W13 | 158 | 158 | 158 | 155 | 152 | 148 | 146 | 145 | 144 | 140 | 137 | 135 | 133 | 130 | 128 | 126 | 124 | 119 | 101 | 81.6 | 65.3 | 50.4 | … | … | … | … | … | … | … | … | … | …
828 | 16Cr–12Ni–2Mo–N | Wld.tube | SA–249 | TP316N | S31651 | … | … | 8 | 1 | 550 | 240 | 649 | NP | NP | NP | HA–2 | G12, T8, W13 | 158 | 150 | 141 | 136 | 131 | 122 | 115 | 109 | 107 | 104 | 102 | 99.9 | 98 | 96.1 | 94.9 | 93.1 | 91.7 | 90.1 | 88.5 | 81.6 | 65.3 | 50.4 | … | … | … | … | … | … | … | … | … | …
829 | 16Cr–12Ni–2Mo–N | Wld.tube | SA–249 | TP316N | S31651 | … | … | 8 | 1 | 550 | 240 | 649 | NP | 649 | 343 | HA–2 | G3, G12, G24, T8 | 134 | 128 | 120 | 115 | 111 | 104 | 97.6 | 93.1 | 90.7 | 88.4 | 86.6 | 84.7 | 83.5 | 82.3 | 80.5 | 79.1 | 77.8 | 76.8 | 74.7 | 70 | 55.3 | 42.9 | … | … | … | … | … | … | … | … | … | …
830 | 16Cr–12Ni–2Mo–N | Wld.tube | SA–249 | TP316N | S31651 | … | … | 8 | 1 | 550 | 240 | 649 | NP | 649 | 343 | HA–2 | G3, G5, G12, G24, T7 | 134 | 134 | 133 | 131 | 129 | 126 | 125 | 124 | 122 | 119 | 117 | 115 | 113 | 111 | 109 | 107 | 105 | 101 | 85.7 | 70 | 55.3 | 42.9 | … | … | … | … | … | … | … | … | … | …
831 | 16Cr–12Ni–2Mo–N | Smls.&wld.pipe | SA–312 | TP316N | S31651 | … | … | 8 | 1 | 550 | 240 | 649 | 427 | 649 | 343 | HA–2 | G5, G12, T7, W12, W13, W14 | 158 | 158 | 158 | 155 | 152 | 148 | 146 | 145 | 144 | 140 | 137 | 135 | 133 | 130 | 128 | 126 | 124 | 119 | 101 | 81.6 | 65.3 | 50.4 | … | … | … | … | … | … | … | … | … | …
832 | 16Cr–12Ni–2Mo–N | Smls.&wld.pipe | SA–312 | TP316N | S31651 | … | … | 8 | 1 | 550 | 240 | 649 | NP | 649 | 343 | HA–2 | G12, T8, W13, W14 | 158 | 150 | 141 | 136 | 131 | 122 | 115 | 109 | 107 | 104 | 102 | 99.9 | 98 | 96.1 | 94.9 | 93.1 | 91.7 | 90.1 | 88.5 | 81.6 | 65.3 | 50.4 | … | … | … | … | … | … | … | … | … | …
833 | 16Cr–12Ni–2Mo–N | Wld.pipe | SA–312 | TP316N | S31651 | … | … | 8 | 1 | 550 | 240 | 649 | NP | 649 | 343 | HA–2 | G3, G12, G24, T8 | 134 | 128 | 120 | 115 | 111 | 104 | 97.6 | 93.1 | 90.7 | 88.4 | 86.6 | 84.7 | 83.5 | 82.3 | 80.5 | 79.1 | 77.8 | 76.8 | 74.7 | 70 | 55.3 | 42.9 | … | … | … | … | … | … | … | … | … | …
834 | 16Cr–12Ni–2Mo–N | Wld.pipe | SA–312 | TP316N | S31651 | … | … | 8 | 1 | 550 | 240 | 649 | NP | 649 | 343 | HA–2 | G3, G5, G12, G24, T7 | 134 | 134 | 133 | 131 | 129 | 126 | 125 | 124 | 122 | 119 | 117 | 115 | 113 | 111 | 109 | 107 | 105 | 101 | 85.7 | 70 | 55.3 | 42.9 | … | … | … | … | … | … | … | … | … | …
835 | 16Cr–12Ni–2Mo–N | Wld.pipe | SA–358 | 316N | S31651 | 1 | … | 8 | 1 | 550 | 240 | NP | 427 | NP | NP | HA–2 | G5, W12 | 158 | 158 | 158 | 155 | 152 | 148 | 146 | 145 | 144 | 140 | 137 | 135 | 133 | 130 | … | … | … | … | … | … | … | … | … | … | … | … | … | … | … | … | … | …
836 | 16Cr–12Ni–2Mo–N | Smls.pipe | SA–376 | TP316N | S31651 | … | … | 8 | 1 | 550 | 240 | 649 | 427 | 649 | 343 | HA–2 | G5, G12, H1, T7 | 158 | 158 | 158 | 155 | 152 | 148 | 146 | 145 | 144 | 140 | 137 | 135 | 133 | 130 | 128 | 126 | 124 | 119 | 101 | 81.6 | 65.3 | 50.4 | … | … | … | … | … | … | … | … | … | …
837 | 16Cr–12Ni–2Mo–N | Smls.pipe | SA–376 | TP316N | S31651 | … | … | 8 | 1 | 550 | 240 | 649 | NP | 649 | 343 | HA–2 | G12, H1, T8 | 158 | 150 | 141 | 136 | 131 | 122 | 115 | 109 | 107 | 104 | 102 | 99.9 | 98 | 96.1 | 94.9 | 93.1 | 91.7 | 90.1 | 88.5 | 81.6 | 65.3 | 50.4 | … | … | … | … | … | … | … | … | … | …
838 | 16Cr–12Ni–2Mo–N | Smls.&wld.fittings | SA–403 | 316N | S31651 | … | … | 8 | 1 | 550 | 240 | NP | 427 | 649 | 343 | HA–2 | G5, G12, T7, W12, W14 | 158 | 158 | 158 | 155 | 152 | 148 | 146 | 145 | 144 | 140 | 137 | 135 | 133 | 130 | 128 | 126 | 124 | 119 | 101 | 81.6 | 65.3 | 50.4 | … | … | … | … | … | … | … | … | … | …
839 | 16Cr–12Ni–2Mo–N | Bar | SA–479 | 316N | S31651 | … | … | 8 | 1 | 550 | 240 | 649 | 427 | NP | NP | HA–2 | G5, G12, H1, T7 | 158 | 158 | 158 | 155 | 152 | 148 | 146 | 145 | 144 | 140 | 137 | 135 | 133 | 130 | 128 | 126 | 124 | 119 | 101 | 81.6 | 65.3 | 50.4 | … | … | … | … | … | … | … | … | … | …
840 | 16Cr–12Ni–2Mo–N | Bar | SA–479 | 316N | S31651 | … | … | 8 | 1 | 550 | 240 | 649 | NP | NP | NP | HA–2 | G12, H1, T8 | 158 | 150 | 141 | 136 | 131 | 122 | 115 | 109 | 107 | 104 | 102 | 99.9 | 98 | 96.1 | 94.9 | 93.1 | 91.7 | 90.1 | 88.5 | 81.6 | 65.3 | 50.4 | … | … | … | … | … | … | … | … | … | …
841 | 16Cr–12Ni–2Mo–N | Wld.tube | SA–688 | TP316N | S31651 | … | … | 8 | 1 | 550 | 240 | NP | 427 | NP | NP | HA–2 | G5, W12 | 158 | 158 | 158 | 155 | 152 | 148 | 146 | 145 | 144 | 140 | 137 | 135 | 133 | 130 | … | … | … | … | … | … | … | … | … | … | … | … | … | … | … | … | … | …
842 | 16Cr–12Ni–2Mo–N | Wld.pipe | SA–813 | TP316N | S31651 | … | … | 8 | 1 | 550 | 240 | NP | 427 | NP | NP | HA–2 | G5, W12 | 158 | 158 | 158 | 155 | 152 | 148 | 146 | 145 | 144 | 140 | 137 | 135 | 133 | 130 | … | … | … | … | … | … | … | … | … | … | … | … | … | … | … | … | … | …
843 | 16Cr–12Ni–2Mo–N | Wld.pipe | SA–814 | TP316N | S31651 | … | … | 8 | 1 | 550 | 240 | NP | 427 | NP | NP | HA–2 | G5, W12 | 158 | 158 | 158 | 155 | 152 | 148 | 146 | 145 | 144 | 140 | 137 | 135 | 133 | 130 | … | … | … | … | … | … | … | … | … | … | … | … | … | … | … | … | … | …
844 | 16Cr–12Ni–2Mo–N | Forgings | SA–965 | F316N | S31651 | … | … | 8 | 1 | 550 | 240 | NP | 427 | 649 | 343 | HA–2 | G5, G12, T7 | 158 | 158 | 158 | 155 | 152 | 148 | 146 | 145 | 144 | 140 | 137 | 135 | 133 | 130 | 128 | 126 | 124 | 119 | 101 | 81.6 | 65.3 | 50.4 | … | … | … | … | … | … | … | … | … | …
845 | 16Cr–12Ni–2Mo–N | Forgings | SA–965 | F316N | S31651 | … | … | 8 | 1 | 550 | 240 | NP | NP | 649 | 343 | HA–2 | G12, T8 | 158 | 150 | 141 | 136 | 131 | 122 | 115 | 109 | 107 | 104 | 102 | 99.9 | 98 | 96.1 | 94.9 | 93.1 | 91.7 | 90.1 | 88.5 | 81.6 | 65.3 | 50.4 | … | … | … | … | … | … | … | … | … | …
846 | 16Cr–12Ni–2Mo–N | Plate | SA/EN10028–7 | X2CrNiMoN17–11–2 | … | … | ≤75 | 8 | 1 | 580 | 280 | NP | NP | 427 | 343 | HA–2 | G5, G30 | 166 | 166 | 166 | 166 | 166 | 164 | 158 | 154 | 152 | 149 | 145 | 142 | 139 | 136 | … | … | … | … | … | … | … | … | … | … | … | … | … | … | … | … | … | …
847 | 16Cr–12Ni–2Mo–N | Plate | SA/EN10028–7 | X2CrNiMoN17–13–3 | … | … | ≤75 | 8 | 1 | 580 | 280 | NP | NP | 427 | 343 | HA–2 | G5, G30 | 166 | 166 | 166 | 166 | 166 | 164 | 158 | 154 | 152 | 149 | 145 | 142 | 139 | 136 | … | … | … | … | … | … | … | … | … | … | … | … | … | … | … | … | … | …
848 | 16Cr–12Ni–2Mo–Ti | Plate | SA–240 | 316Ti | S31635 | … | … | 8 | 1 | 515 | 205 | NP | NP | 816 | 343 | HA–2 | G5, G12, T8 | 138 | 138 | 138 | 138 | 138 | 134 | 125 | 117 | 116 | 114 | 112 | 111 | 110 | 109 | 108 | 107 | 106 | 105 | 99.8 | 80.3 | 65.5 | 50.4 | 38.6 | 29.6 | 23 | 17.7 | 13.4 | 10.4 | 8.5 | … | … | …
849 | 16Cr–12Ni–2Mo–Ti | Plate | SA–240 | 316Ti | S31635 | … | … | 8 | 1 | 515 | 205 | NP | NP | 816 | 343 | HA–2 | G12, T9 | 138 | 130 | 120 | 114 | 109 | 99.3 | 92.2 | 86.7 | 85 | 84.1 | 82.9 | 82 | 81.4 | 80.6 | 79.8 | 79.2 | 78.7 | 77.8 | 77.1 | 75 | 65.5 | 50.4 | 38.6 | 29.6 | 23 | 17.7 | 13.4 | 10.4 | 8.5 | … | … | …
850 | 17Cr–4Ni–6Mn | Plate | SA–240 | 201–1 | S20100 | … | … | 8 | 3 | 515 | 260 | NP | NP | 149 | 149 | HA–2 | … | 147 | 147 | 130 | 121 | 114 | … | … | … | … | … | … | … | … | … | … | … | … | … | … | … | … | … | … | … | … | … | … | … | … | … | … | …
851 | 17Cr–4Ni–6Mn | Plate | SA–240 | 201–1 | S20100 | … | … | 8 | 3 | 515 | 260 | NP | NP | 149 | 149 | HA–2 | G5 | 147 | 147 | 140 | 134 | 130 | … | … | … | … | … | … | … | … | … | … | … | … | … | … | … | … | … | … | … | … | … | … | … | … | … | … | …
852 | 17Cr–4Ni–6Mn | Plate | SA–666 | 201–1 | S20100 | … | … | 8 | 3 | 515 | 260 | NP | NP | 149 | 149 | HA–2 | … | 147 | 147 | 130 | 121 | 114 | … | … | … | … | … | … | … | … | … | … | … | … | … | … | … | … | … | … | … | … | … | … | … | … | … | … | …
853 | 17Cr–4Ni–6Mn | Plate | SA–666 | 201–1 | S20100 | … | … | 8 | 3 | 515 | 260 | NP | NP | 149 | 149 | HA–2 | G5 | 147 | 147 | 140 | 134 | 130 | … | … | … | … | … | … | … | … | … | … | … | … | … | … | … | … | … | … | … | … | … | … | … | … | … | … | …
854 | 17Cr–4Ni–6Mn | Plate | SA–240 | 201–2 | S20100 | … | … | 8 | 3 | 655 | 310 | NP | NP | 149 | 149 | HA–6 | … | 187 | 171 | 154 | 145 | 135 | … | … | … | … | … | … | … | … | … | … | … | … | … | … | … | … | … | … | … | … | … | … | … | … | … | … | …
855 | 17Cr–4Ni–6Mn | Plate | SA–666 | 201–2 | S20100 | … | … | 8 | 3 | 655 | 310 | NP | NP | 149 | 149 | HA–6 | … | 187 | 171 | 154 | 145 | 135 | … | … | … | … | … | … | … | … | … | … | … | … | … | … | … | … | … | … | … | … | … | … | … | … | … | … | …
856 | 17Cr–7Ni | Plate,sheet,strip | SA–240 | 301 | S30100 | … | … | 8 | 1 | 515 | 205 | NP | NP | 427 | NP | HA–1 | G5 | 138 | 133 | 118 | 112 | 108 | 106 | 106 | 106 | 106 | 106 | 105 | 103 | 101 | 98.7 | … | … | … | … | … | … | … | … | … | … | … | … | … | … | … | … | … | …
857 | 17Cr–7Ni | Plate,sheet,strip | SA–240 | 301 | S30100 | … | … | 8 | 1 | 515 | 205 | NP | NP | 427 | NP | HA–1 | … | 138 | 120 | 109 | 104 | 99.3 | 93.4 | 90 | 87.2 | 85.6 | 83.8 | 81.7 | 79.3 | 76.9 | 74.7 | … | … | … | … | … | … | … | … | … | … | … | … | … | … | … | … | … | …
858 | 17.5Cr–17.5Ni–5.3Si | Plate | SA–240 | … | S30601 | Sol.ann. | … | 8 | 1 | 540 | 255 | NP | NP | 260 | NP | HA–1 | G5, G31, H6 | 154 | … | 154 | … | 145 | 138 | 130 | … | … | … | … | … | … | … | … | … | … | … | … | … | … | … | … | … | … | … | … | … | … | … | … | …
859 | 17.5Cr–17.5Ni–5.3Si | Plate | SA–240 | … | S30601 | Sol.ann. | … | 8 | 1 | 540 | 255 | NP | NP | 260 | NP | HA–1 | G31, H6 | 154 | … | 140 | … | 121 | 113 | 104 | … | … | … | … | … | … | … | … | … | … | … | … | … | … | … | … | … | … | … | … | … | … | … | … | …
860 | 18Cr–3Ni–12Mn | Plate | SA–240 | XM–29 | S24000 | … | … | 8 | 3 | 690 | 380 | NP | NP | 427 | 343 | HA–6 | G5 | 197 | 196 | 191 | 185 | 179 | 172 | 168 | 165 | 163 | 161 | 158 | 154 | 151 | 147 | … | … | … | … | … | … | … | … | … | … | … | … | … | … | … | … | … | …
861 | 18Cr–3Ni–12Mn | Plate | SA–240 | XM–29 | S24000 | … | … | 8 | 3 | 690 | 380 | NP | NP | 427 | 343 | HA–6 | … | 197 | 196 | 191 | 182 | 172 | 152 | 140 | 134 | 131 | 129 | 127 | 125 | 123 | 120 | … | … | … | … | … | … | … | … | … | … | … | … | … | … | … | … | … | …
862 | 18Cr–3Ni–12Mn | Wld.tube | SA–249 | XM–29 | S24000 | … | … | 8 | 3 | 690 | 380 | NP | NP | 427 | 343 | HA–6 | G5, G24 | 168 | 166 | 162 | 157 | 152 | 146 | 143 | 140 | 139 | 137 | 134 | 132 | 128 | 124 | … | … | … | … | … | … | … | … | … | … | … | … | … | … | … | … | … | …
863 | 18Cr–3Ni–12Mn | Wld.tube | SA–249 | XM–29 | S24000 | … | … | 8 | 3 | 690 | 380 | NP | NP | 427 | 343 | HA–6 | G24 | 168 | 167 | 162 | 155 | 146 | 130 | 119 | 114 | 112 | 110 | 108 | 106 | 104 | 102 | … | … | … | … | … | … | … | … | … | … | … | … | … | … | … | … | … | …
864 | 18Cr–3Ni–12Mn | Wld.pipe | SA–312 | XM–29 | S24000 | … | … | 8 | 3 | 690 | 380 | NP | NP | 427 | 343 | HA–6 | G5, G24 | 168 | 166 | 162 | 157 | 152 | 146 | 143 | 140 | 139 | 137 | 134 | 132 | 128 | 124 | … | … | … | … | … | … | … | … | … | … | … | … | … | … | … | … | … | …
865 | 18Cr–3Ni–12Mn | Wld.pipe | SA–312 | XM–29 | S24000 | … | … | 8 | 3 | 690 | 380 | NP | NP | 427 | 343 | HA–6 | G24 | 168 | 167 | 162 | 155 | 146 | 130 | 119 | 114 | 112 | 110 | 108 | 106 | 104 | 102 | … | … | … | … | … | … | … | … | … | … | … | … | … | … | … | … | … | …
866 | 18Cr–3Ni–12Mn | Bar | SA–479 | XM–29 | S24000 | … | … | 8 | 3 | 690 | 380 | NP | NP | 427 | 343 | HA–6 | G5, G22 | 197 | 196 | 191 | 185 | 179 | 172 | 168 | 165 | 163 | 161 | 158 | 154 | 151 | 147 | … | … | … | … | … | … | … | … | … | … | … | … | … | … | … | … | … | …
867 | 18Cr–3Ni–12Mn | Bar | SA–479 | XM–29 | S24000 | … | … | 8 | 3 | 690 | 380 | NP | NP | 427 | 343 | HA–6 | G22 | 197 | 196 | 191 | 182 | 172 | 152 | 140 | 134 | 131 | 129 | 127 | 125 | 123 | 120 | … | … | … | … | … | … | … | … | … | … | … | … | … | … | … | … | … | …
868 | 18Cr–3Ni–12Mn | Wld.tube | SA–688 | TPXM–29 | S24000 | … | … | 8 | 3 | 690 | 380 | NP | NP | 427 | 343 | HA–6 | G5, G24 | 168 | 166 | 162 | 157 | 152 | 146 | 143 | 140 | 139 | 137 | 134 | 132 | 128 | 124 | … | … | … | … | … | … | … | … | … | … | … | … | … | … | … | … | … | …
869 | 18Cr–3Ni–12Mn | Wld.tube | SA–688 | TPXM–29 | S24000 | … | … | 8 | 3 | 690 | 380 | NP | NP | 427 | 343 | HA–6 | G24 | 168 | 167 | 162 | 155 | 146 | 130 | 119 | 114 | 112 | 110 | 108 | 106 | 104 | 102 | … | … | … | … | … | … | … | … | … | … | … | … | … | … | … | … | … | …
870 | 18Cr–5Ni–3Mo | Smls.tube | SA–789 | … | S31500 | … | … | 10H | 1 | 635 | 440 | NP | NP | 399 | 343 | HA–5 | G19 | 181 | 178 | 174 | 171 | 168 | 167 | 167 | 167 | 167 | 167 | 167 | 167 | … | … | … | … | … | … | … | … | … | … | … | … | … | … | … | … | … | … | … | …
871 | 18Cr–5Ni–3Mo | Wld.tube | SA–789 | … | S31500 | … | … | 10H | 1 | 635 | 440 | NP | NP | 399 | 343 | HA–5 | G19, G24 | 154 | 152 | 148 | 145 | 143 | 142 | 142 | 142 | 142 | 142 | 142 | 142 | … | … | … | … | … | … | … | … | … | … | … | … | … | … | … | … | … | … | … | …
872 | 18Cr–5Ni–3Mo | Smls.pipe | SA–790 | … | S31500 | … | … | 10H | 1 | 635 | 440 | NP | NP | 399 | 343 | HA–5 | G19 | 181 | 178 | 174 | 171 | 168 | 167 | 167 | 167 | 167 | 167 | 167 | 167 | … | … | … | … | … | … | … | … | … | … | … | … | … | … | … | … | … | … | … | …
873 | 18Cr–5Ni–3Mo | Wld.pipe | SA–790 | … | S31500 | … | … | 10H | 1 | 635 | 440 | NP | NP | 399 | 343 | HA–5 | G19, G24 | 154 | 152 | 148 | 145 | 143 | 142 | 142 | 142 | 142 | 142 | 142 | 142 | … | … | … | … | … | … | … | … | … | … | … | … | … | … | … | … | … | … | … | …
874 | 18Cr–8Ni | Forgings | SA–182 | F304L | S30403 | … | >130 | 8 | 1 | 450 | 170 | 427 | 427 | 649 | 343 | HA–3 | G5, G21, T4 | 115 | 115 | 115 | 115 | 115 | 110 | 103 | 97.7 | 95.7 | 94.1 | 92.6 | 91.3 | 90 | 88.7 | 86.6 | 72.5 | 60.2 | 49.5 | 40.4 | 32.9 | 26.7 | 22 | … | … | … | … | … | … | … | … | … | …
875 | 18Cr–8Ni | Forgings | SA–182 | F304L | S30403 | … | >130 | 8 | 1 | 450 | 170 | 427 | NP | 649 | 343 | HA–3 | G21, T5 | 115 | 105 | 97 | 92.3 | 88.1 | 81.2 | 76 | 72.3 | 70.9 | 69.7 | 68.6 | 67.6 | 66.7 | 65.7 | 64.6 | 63.4 | 60.2 | 49.5 | 40.4 | 32.9 | 26.7 | 22 | … | … | … | … | … | … | … | … | … | …
876 | 18Cr–8Ni | Forgings | SA–965 | F304L | S30403 | … | … | 8 | 1 | 450 | 170 | 427 | 427 | 649 | 343 | HA–3 | G5, G21, T4 | 115 | 115 | 115 | 115 | 115 | 110 | 103 | 97.7 | 95.7 | 94.1 | 92.6 | 91.3 | 90 | 88.7 | 86.6 | 72.5 | 60.2 | 49.5 | 40.4 | 32.9 | 26.7 | 22 | … | … | … | … | … | … | … | … | … | …
877 | 18Cr–8Ni | Forgings | SA–965 | F304L | S30403 | … | … | 8 | 1 | 450 | 170 | 427 | NP | 649 | 343 | HA–3 | G21, T5 | 115 | 105 | 97 | 92.3 | 88.1 | 81.2 | 76 | 72.3 | 70.9 | 69.7 | 68.6 | 67.6 | 66.7 | 65.7 | 64.6 | 63.4 | 60.2 | 49.5 | 40.4 | 32.9 | 26.7 | 22 | … | … | … | … | … | … | … | … | … | …
878 | 18Cr–8Ni | Bar | SA/JISG4303 | SUS304L | … | … | … | 8 | 1 | 480 | 175 | 427 | 427 | 649 | NP | HA–3 | G5, G21, G22, T4 | 115 | 115 | 115 | 115 | 115 | 110 | 103 | 97.7 | 95.7 | 94.1 | 92.6 | 91.3 | 90 | 88.7 | 86.6 | 72.5 | 60.2 | 49.5 | 40.4 | 32.9 | 26.7 | 22 | … | … | … | … | … | … | … | … | … | …
879 | 18Cr–8Ni | Forgings | SA–182 | F304L | S30403 | … | ≤130 | 8 | 1 | 485 | 170 | 427 | 427 | 649 | 343 | HA–3 | G5, G21, T4 | 115 | 115 | 115 | 115 | 115 | 110 | 103 | 97.7 | 95.7 | 94.1 | 92.6 | 91.3 | 90 | 88.7 | 86.6 | 72.5 | 60.2 | 49.5 | 40.4 | 32.9 | 26.7 | 22 | … | … | … | … | … | … | … | … | … | …
880 | 18Cr–8Ni | Forgings | SA–182 | F304L | S30403 | … | ≤130 | 8 | 1 | 485 | 170 | 427 | NP | 649 | 343 | HA–3 | G21, T5 | 115 | 105 | 97 | 92.3 | 88.1 | 81.2 | 76 | 72.3 | 70.9 | 69.7 | 68.6 | 67.6 | 66.7 | 65.7 | 64.6 | 63.4 | 60.2 | 49.5 | 40.4 | 32.9 | 26.7 | 22 | … | … | … | … | … | … | … | … | … | …
881 | 18Cr–8Ni | Smls.tube | SA–213 | TP304L | S30403 | … | … | 8 | 1 | 485 | 170 | 427 | 427 | 649 | NP | HA–3 | G5, G21, T4 | 115 | 115 | 115 | 115 | 115 | 110 | 103 | 97.7 | 95.7 | 94.1 | 92.6 | 91.3 | 90 | 88.7 | 86.6 | 72.5 | 60.2 | 49.5 | 40.4 | 32.9 | 26.7 | 22 | … | … | … | … | … | … | … | … | … | …
882 | 18Cr–8Ni | Smls.tube | SA–213 | TP304L | S30403 | … | … | 8 | 1 | 485 | 170 | 427 | NP | 649 | NP | HA–3 | G21, T5 | 115 | 105 | 97 | 92.3 | 88.1 | 81.2 | 76 | 72.3 | 70.9 | 69.7 | 68.6 | 67.6 | 66.7 | 65.7 | 64.6 | 63.4 | 60.2 | 49.5 | 40.4 | 32.9 | 26.7 | 22 | … | … | … | … | … | … | … | … | … | …
883 | 18Cr–8Ni | Plate | SA–240 | 304L | S30403 | … | … | 8 | 1 | 485 | 170 | 427 | 427 | 649 | 343 | HA–3 | G5, G21, T4 | 115 | 115 | 115 | 115 | 115 | 110 | 103 | 97.7 | 95.7 | 94.1 | 92.6 | 91.3 | 90 | 88.7 | 86.6 | 72.5 | 60.2 | 49.5 | 40.4 | 32.9 | 26.7 | 22 | … | … | … | … | … | … | … | … | … | …
884 | 18Cr–8Ni | Plate | SA–240 | 304L | S30403 | … | … | 8 | 1 | 485 | 170 | 427 | NP | 649 | 343 | HA–3 | G21, T5 | 115 | 105 | 97 | 92.3 | 88.1 | 81.2 | 76 | 72.3 | 70.9 | 69.7 | 68.6 | 67.6 | 66.7 | 65.7 | 64.6 | 63.4 | 60.2 | 49.5 | 40.4 | 32.9 | 26.7 | 22 | … | … | … | … | … | … | … | … | … | …
885 | 18Cr–8Ni | Wld.tube | SA–249 | TP304L | S30403 | … | … | 8 | 1 | 485 | 170 | NP | 427 | NP | NP | HA–3 | G5, W12 | 115 | 115 | 115 | 115 | 115 | 110 | 103 | 97.7 | 95.7 | 94.1 | 92.6 | 91.3 | 90 | 88.7 | … | … | … | … | … | … | … | … | … | … | … | … | … | … | … | … | … | …
886 | 18Cr–8Ni | Wld.tube | SA–249 | TP304L | S30403 | … | … | 8 | 1 | 485 | 170 | 427 | NP | 649 | 343 | HA–3 | G5, G21, G24, T4 | 97.8 | 97.8 | 97.8 | 97.8 | 97.8 | 93.2 | 87.2 | 83 | 81.4 | 80 | 78.7 | 77.6 | 76.5 | 75.4 | 73.6 | 61.6 | 51.2 | 42.1 | 34.3 | 28 | 22.7 | 18.7 | … | … | … | … | … | … | … | … | … | …
887 | 18Cr–8Ni | Wld.tube | SA–249 | TP304L | S30403 | … | … | 8 | 1 | 485 | 170 | 427 | NP | 649 | 343 | HA–3 | G21, G24, T5 | 97.8 | 88.9 | 82.5 | 78.4 | 74.9 | 69 | 64.6 | 61.5 | 60.3 | 59.2 | 58.3 | 57.5 | 56.7 | 55.8 | 54.9 | 53.9 | 51.2 | 42.1 | 34.3 | 28 | 22.7 | 18.7 | … | … | … | … | … | … | … | … | … | …
888 | 18Cr–8Ni | Smls.&wld.pipe | SA–312 | TP304L | S30403 | … | … | 8 | 1 | 485 | 170 | 427 | 427 | 649 | 343 | HA–3 | G5, G21, T4, W12, W14 | 115 | 115 | 115 | 115 | 115 | 110 | 103 | 97.7 | 95.7 | 94.1 | 92.6 | 91.3 | 90 | 88.7 | 86.6 | 72.5 | 60.2 | 49.5 | 40.4 | 32.9 | 26.7 | 22 | … | … | … | … | … | … | … | … | … | …
889 | 18Cr–8Ni | Smls.pipe | SA–312 | TP304L | S30403 | … | … | 8 | 1 | 485 | 170 | 427 | NP | 649 | 343 | HA–3 | G21, T5 | 115 | 105 | 97 | 92.3 | 88.1 | 81.2 | 76 | 72.3 | 70.9 | 69.7 | 68.6 | 67.6 | 66.7 | 65.7 | 64.6 | 63.4 | 60.2 | 49.5 | 40.4 | 32.9 | 26.7 | 22 | … | … | … | … | … | … | … | … | … | …
890 | 18Cr–8Ni | Wld.pipe | SA–312 | TP304L | S30403 | … | … | 8 | 1 | 485 | 170 | 427 | NP | 649 | 343 | HA–3 | G5, G21, G24, T4 | 97.8 | 97.8 | 97.8 | 97.8 | 97.8 | 93.2 | 87.2 | 83 | 81.4 | 80 | 78.7 | 77.6 | 76.5 | 75.4 | 73.6 | 61.6 | 51.2 | 42.1 | 34.3 | 28 | 22.7 | 18.7 | … | … | … | … | … | … | … | … | … | …
891 | 18Cr–8Ni | Wld.pipe | SA–312 | TP304L | S30403 | … | … | 8 | 1 | 485 | 170 | 427 | NP | 649 | 343 | HA–3 | G21, G24, T5 | 97.8 | 88.9 | 82.5 | 78.4 | 74.9 | 69 | 64.6 | 61.5 | 60.3 | 59.2 | 58.3 | 57.5 | 56.7 | 55.8 | 54.9 | 53.9 | 51.2 | 42.1 | 34.3 | 28 | 22.7 | 18.7 | … | … | … | … | … | … | … | … | … | …
892 | 18Cr–8Ni | Wld.pipe | SA–358 | 304L | S30403 | 1 | … | 8 | 1 | 485 | 170 | NP | 427 | NP | NP | HA–3 | G5, W12 | 115 | 115 | 115 | 115 | 115 | 110 | 103 | 97.7 | 95.7 | 94.1 | 92.6 | 91.3 | 90 | 88.7 | … | … | … | … | … | … | … | … | … | … | … | … | … | … | … | … | … | …
893 | 18Cr–8Ni | Smls.&wld.fittings | SA–403 | 304L | S30403 | … | … | 8 | 1 | 485 | 170 | NP | 427 | 649 | 343 | HA–3 | G5, T4, W12, W14 | 115 | 115 | 115 | 115 | 115 | 110 | 103 | 97.7 | 95.7 | 94.1 | 92.6 | 91.3 | 90 | 88.7 | 86.6 | 72.5 | 60.2 | 49.5 | 40.4 | 32.9 | 26.7 | 22 | … | … | … | … | … | … | … | … | … | …
894 | 18Cr–8Ni | Wld.pipe | SA–409 | TP304L | S30403 | … | … | 8 | 1 | 485 | 170 | NP | 427 | NP | NP | HA–3 | G5, W12 | 115 | 115 | 115 | 115 | 115 | 110 | 103 | 97.7 | 95.7 | 94.1 | 92.6 | 91.3 | 90 | 88.7 | … | … | … | … | … | … | … | … | … | … | … | … | … | … | … | … | … | …
895 | 18Cr–8Ni | Bar | SA–479 | 304L | S30403 | … | … | 8 | 1 | 485 | 170 | 427 | 427 | 649 | 343 | HA–3 | G5, G21, G22, T4 | 115 | 115 | 115 | 115 | 115 | 110 | 103 | 97.7 | 95.7 | 94.1 | 92.6 | 91.3 | 90 | 88.7 | 86.6 | 72.5 | 60.2 | 49.5 | 40.4 | 32.9 | 26.7 | 22 | … | … | … | … | … | … | … | … | … | …
896 | 18Cr–8Ni | Bar | SA–479 | 304L | S30403 | … | … | 8 | 1 | 485 | 170 | 427 | NP | 649 | 343 | HA–3 | G21, G22, T5 | 115 | 105 | 97 | 92.3 | 88.1 | 81.2 | 76 | 72.3 | 70.9 | 69.7 | 68.6 | 67.6 | 66.7 | 65.7 | 64.6 | 63.4 | 60.2 | 49.5 | 40.4 | 32.9 | 26.7 | 22 | … | … | … | … | … | … | … | … | … | …
897 | 18Cr–8Ni | Wld.tube | SA–688 | TP304L | S30403 | … | … | 8 | 1 | 485 | 170 | NP | 427 | NP | NP | HA–3 | G5, W12 | 115 | 115 | 115 | 115 | 115 | 110 | 103 | 97.7 | 95.7 | 94.1 | 92.6 | 91.3 | 90 | 88.7 | … | … | … | … | … | … | … | … | … | … | … | … | … | … | … | … | … | …
898 | 18Cr–8Ni | Wld.tube | SA–688 | TP304L | S30403 | … | … | 8 | 1 | 485 | 170 | NP | NP | 649 | 343 | HA–3 | G5, G24, T4 | 97.8 | 97.8 | 97.8 | 97.8 | 97.8 | 93.2 | 87.2 | 83 | 81.4 | 80 | 78.7 | 77.6 | 76.5 | 75.4 | 73.6 | 61.6 | 51.2 | 42.1 | 34.3 | 28 | 22.7 | 18.7 | … | … | … | … | … | … | … | … | … | …
899 | 18Cr–8Ni | Wld.tube | SA–688 | TP304L | S30403 | … | … | 8 | 1 | 485 | 170 | NP | NP | 649 | 343 | HA–3 | G24, T5 | 97.8 | 88.9 | 82.5 | 78.4 | 74.9 | 69 | 64.6 | 61.5 | 60.3 | 59.2 | 58.3 | 57.5 | 56.7 | 55.8 | 54.9 | 53.9 | 51.2 | 42.1 | 34.3 | 28 | 22.7 | 18.7 | … | … | … | … | … | … | … | … | … | …
900 | 18Cr–8Ni | Wld.pipe | SA–813 | TP304L | S30403 | … | … | 8 | 1 | 485 | 170 | NP | 427 | NP | NP | HA–3 | G5, W12 | 115 | 115 | 115 | 115 | 115 | 110 | 103 | 97.7 | 95.7 | 94.1 | 92.6 | 91.3 | 90 | 88.7 | … | … | … | … | … | … | … | … | … | … | … | … | … | … | … | … | … | …
901 | 18Cr–8Ni | Wld.pipe | SA–814 | TP304L | S30403 | … | … | 8 | 1 | 485 | 170 | NP | 427 | NP | NP | HA–3 | G5, W12 | 115 | 115 | 115 | 115 | 115 | 110 | 103 | 97.7 | 95.7 | 94.1 | 92.6 | 91.3 | 90 | 88.7 | … | … | … | … | … | … | … | … | … | … | … | … | … | … | … | … | … | …
902 | 18Cr–8Ni | Forgings | SA–182 | F304 | S30400 | … | >130 | 8 | 1 | 485 | 205 | 816 | 427 | 816 | 343 | HA–1 | G5, G12, T7 | 138 | 134 | 130 | 126 | 122 | 119 | 118 | 115 | 114 | 111 | 109 | 107 | 105 | 103 | 101 | 99.3 | 98 | 93.3 | 79.6 | 65.4 | 51.4 | 41.7 | 32.9 | 26.5 | 21.3 | 17.2 | 13.9 | 11.1 | 8.73 | … | … | …
903 | 18Cr–8Ni | Forgings | SA–182 | F304 | S30400 | … | >130 | 8 | 1 | 485 | 205 | 816 | NP | 816 | 343 | HA–1 | G12, T8 | 138 | 126 | 113 | 107 | 103 | 95.7 | 89.9 | 85.9 | 84.1 | 82.2 | 80.5 | 79.2 | 77.3 | 76 | 74.8 | 73.6 | 72.4 | 70.8 | 68.9 | 65.4 | 51.4 | 41.7 | 32.9 | 26.5 | 21.3 | 17.2 | 13.9 | 11.1 | 8.73 | … | … | …
904 | 18Cr–8Ni | Forgings | SA–182 | F304H | S30409 | … | >130 | 8 | 1 | 485 | 205 | 816 | 427 | 816 | NP | HA–1 | G5, T7 | 138 | 134 | 130 | 126 | 122 | 119 | 118 | 115 | 114 | 111 | 109 | 107 | 105 | 103 | 101 | 99.3 | 98 | 93.3 | 79.6 | 65.4 | 51.4 | 41.7 | 32.9 | 26.5 | 21.3 | 17.2 | 13.9 | 11.1 | 8.73 | … | … | …
905 | 18Cr–8Ni | Forgings | SA–182 | F304H | S30409 | … | >130 | 8 | 1 | 485 | 205 | 816 | NP | 816 | NP | HA–1 | T8 | 138 | 126 | 113 | 107 | 103 | 95.7 | 89.9 | 85.9 | 84.1 | 82.2 | 80.5 | 79.2 | 77.3 | 76 | 74.8 | 73.6 | 72.4 | 70.8 | 68.9 | 65.4 | 51.4 | 41.7 | 32.9 | 26.5 | 21.3 | 17.2 | 13.9 | 11.1 | 8.73 | … | … | …
906 | 18Cr–8Ni | Castings | SA–351 | CF3 | J92500 | … | … | 8 | 1 | 485 | 205 | NP | 427 | 427 | 343 | HA–3 | G1, G5, G16, G17, G19 | 138 | 134 | 130 | 126 | 122 | 119 | 118 | 115 | 114 | 111 | 109 | 107 | 105 | 103 | … | … | … | … | … | … | … | … | … | … | … | … | … | … | … | … | … | …
907 | 18Cr–8Ni | Castings | SA–351 | CF3 | J92500 | … | … | 8 | 1 | 485 | 205 | NP | NP | 427 | 343 | HA–3 | G1, G19 | 138 | 126 | 113 | 107 | 103 | 95.7 | 90 | 85.6 | 83.9 | 82.3 | 80.5 | 79.2 | 77.7 | 76.4 | … | … | … | … | … | … | … | … | … | … | … | … | … | … | … | … | … | …
908 | 18Cr–8Ni | Castings | SA–351 | CF8 | J92600 | … | … | 8 | 1 | 485 | 205 | 816 | 427 | NP | NP | HA–1 | G1, G5, G12, G16, G17, G19, H1, T6 | 138 | 134 | 130 | 126 | 122 | 119 | 118 | 115 | 114 | 111 | 109 | 107 | 105 | 103 | 101 | 99.5 | 92.8 | 75.6 | 61.2 | 49 | 40.1 | 32.8 | 27.2 | 23.4 | 19.6 | 16.7 | 14.7 | 12.9 | 11 | … | … | …
909 | 18Cr–8Ni | Castings | SA–351 | CF8 | J92600 | … | … | 8 | 1 | 485 | 205 | 816 | NP | 816 | 343 | HA–1 | G1, G12, G19, H1, T7 | 138 | 126 | 113 | 107 | 103 | 95.7 | 90 | 85.6 | 83.9 | 82.3 | 80.5 | 79.2 | 77.7 | 76.4 | 74.9 | 73.6 | 72.6 | 70 | 61.2 | 49 | 40.1 | 32.8 | 27.2 | 23.4 | 19.6 | 16.7 | 14.7 | 12.9 | 11 | … | … | …
910 | 18Cr–8Ni | Castings | SA–351 | CF8 | J92600 | … | … | 8 | 1 | 485 | 205 | NP | NP | 816 | 343 | HA–1 | G1, G5, G12, G19, T6 | 138 | 134 | 130 | 126 | 122 | 119 | 118 | 115 | 114 | 111 | 109 | 107 | 105 | 103 | 101 | 99.5 | 92.8 | 75.6 | 61.2 | 49 | 40.1 | 32.8 | 27.2 | 23.4 | 19.6 | 16.7 | 14.7 | 12.9 | 11 | … | … | …
911 | 18Cr–8Ni | Smls.pipe | SA–376 | TP304 | S30400 | … | … | 8 | 1 | 485 | 205 | NP | 427 | 816 | 343 | HA–1 | G5, G12, S9, T7 | 138 | 134 | 130 | 126 | 122 | 119 | 118 | 115 | 114 | 111 | 109 | 107 | 105 | 103 | 101 | 99.3 | 98 | 93.3 | 79.6 | 65.4 | 51.4 | 41.7 | 32.9 | 26.5 | 21.3 | 17.2 | 13.9 | 11.1 | 8.73 | … | … | …
912 | 18Cr–8Ni | Smls.pipe | SA–376 | TP304 | S30400 | … | … | 8 | 1 | 485 | 205 | NP | NP | 816 | 343 | HA–1 | G12, S9, T8 | 138 | 126 | 113 | 107 | 103 | 95.7 | 89.9 | 85.9 | 84.1 | 82.2 | 80.5 | 79.2 | 77.3 | 76 | 74.8 | 73.6 | 72.4 | 70.8 | 68.9 | 65.4 | 51.4 | 41.7 | 32.9 | 26.5 | 21.3 | 17.2 | 13.9 | 11.1 | 8.73 | … | … | …
913 | 18Cr–8Ni | Castpipe | SA–451 | CPF3 | J92500 | … | … | 8 | 1 | 485 | 205 | NP | 427 | NP | NP | HA–3 | G5, G16, G17, G19 | 138 | 134 | 130 | 126 | 122 | 119 | 118 | 115 | 114 | 111 | 109 | 107 | 105 | 103 | … | … | … | … | … | … | … | … | … | … | … | … | … | … | … | … | … | …
914 | 18Cr–8Ni | Castpipe | SA–451 | CPF8 | J92600 | … | … | 8 | 1 | 485 | 205 | NP | 427 | NP | NP | HA–1 | G5, G16, G17, G19 | 138 | 134 | 130 | 126 | 122 | 119 | 118 | 115 | 114 | 111 | 109 | 107 | 105 | 103 | … | … | … | … | … | … | … | … | … | … | … | … | … | … | … | … | … | …
915 | 18Cr–8Ni | Forgings | SA–965 | F304 | S30400 | … | … | 8 | 1 | 485 | 205 | 816 | 427 | 816 | 343 | HA–1 | G5, G12, T7 | 138 | 134 | 130 | 126 | 122 | 119 | 118 | 115 | 114 | 111 | 109 | 107 | 105 | 103 | 101 | 99.3 | 98 | 93.3 | 79.6 | 65.4 | 51.4 | 41.7 | 32.9 | 26.5 | 21.3 | 17.2 | 13.9 | 11.1 | 8.73 | … | … | …
916 | 18Cr–8Ni | Forgings | SA–965 | F304 | S30400 | … | … | 8 | 1 | 485 | 205 | 816 | NP | 816 | 343 | HA–1 | G12, T8 | 138 | 126 | 113 | 107 | 103 | 95.7 | 89.9 | 85.9 | 84.1 | 82.2 | 80.5 | 79.2 | 77.3 | 76 | 74.8 | 73.6 | 72.4 | 70.8 | 68.9 | 65.4 | 51.4 | 41.7 | 32.9 | 26.5 | 21.3 | 17.2 | 13.9 | 11.1 | 8.73 | … | … | …
917 | 18Cr–8Ni | Forgings | SA–965 | F304H | S30409 | … | … | 8 | 1 | 485 | 205 | NP | 427 | 816 | NP | HA–1 | G5, T7 | 138 | 134 | 130 | 126 | 122 | 119 | 118 | 115 | 114 | 111 | 109 | 107 | 105 | 103 | 101 | 99.3 | 98 | 93.3 | 79.6 | 65.4 | 51.4 | 41.7 | 32.9 | 26.5 | 21.3 | 17.2 | 13.9 | 11.1 | 8.73 | … | … | …
918 | 18Cr–8Ni | Forgings | SA–965 | F304H | S30409 | … | … | 8 | 1 | 485 | 205 | NP | NP | 816 | NP | HA–1 | T8 | 138 | 126 | 113 | 107 | 103 | 95.7 | 89.9 | 85.9 | 84.1 | 82.2 | 80.5 | 79.2 | 77.3 | 76 | 74.8 | 73.6 | 72.4 | 70.8 | 68.9 | 65.4 | 51.4 | 41.7 | 32.9 | 26.5 | 21.3 | 17.2 | 13.9 | 11.1 | 8.73 | … | … | …
919 | 18Cr–8Ni | Plate | SA/EN10028–7 | X2CrNi18–9 | … | … | ≤75 | 8 | 1 | 500 | 200 | NP | NP | 550 | 343 | HA–3 | G5, G30, T4 | 133 | 133 | 133 | 133 | 133 | 127 | 119 | 113 | 111 | 109 | 107 | 106 | 105 | 103 | 101 | 72.5 | 60.2 | 49.5 | … | … | … | … | … | … | … | … | … | … | … | … | … | …
920 | 18Cr–8Ni | Plate | SA/EN10028–7 | X2CrNi18–9 | … | … | ≤75 | 8 | 1 | 500 | 200 | NP | NP | 550 | 343 | HA–3 | G30, T5 | 133 | 121 | 113 | 107 | 102 | 94.1 | 88.1 | 83.8 | 82.2 | 80.8 | 79.6 | 78.5 | 77.5 | 76.3 | 75.1 | 73.7 | 60.2 | 49.5 | … | … | … | … | … | … | … | … | … | … | … | … | … | …
921 | 18Cr–8Ni | Forgings | SA–182 | F304 | S30400 | … | ≤130 | 8 | 1 | 515 | 205 | 816 | NP | 816 | NP | HA–1 | G12, T8 | 138 | 126 | 113 | 107 | 103 | 95.7 | 89.9 | 85.9 | 84.1 | 82.2 | 80.5 | 79.2 | 77.3 | 76 | 74.8 | 73.6 | 72.4 | 70.8 | 68.9 | 65.4 | 51.4 | 41.7 | 32.9 | 26.5 | 21.3 | 17.2 | 13.9 | 11.1 | 8.73 | … | … | …
922 | 18Cr–8Ni | Forgings | SA–182 | F304 | S30400 | … | ≤130 | 8 | 1 | 515 | 205 | 816 | 427 | 816 | NP | HA–1 | G5, G12, T7 | 138 | 138 | 137 | 134 | 130 | 126 | 122 | 116 | 114 | 111 | 109 | 107 | 105 | 103 | 101 | 99.3 | 98 | 93.3 | 79.6 | 65.4 | 51.4 | 41.7 | 32.9 | 26.5 | 21.3 | 17.2 | 13.9 | 11.1 | 8.73 | … | … | …
923 | 18Cr–8Ni | Forgings | SA–182 | F304H | S30409 | … | ≤130 | 8 | 1 | 515 | 205 | 816 | NP | 816 | NP | HA–1 | T8 | 138 | 126 | 113 | 107 | 103 | 95.7 | 89.9 | 85.9 | 84.1 | 82.2 | 80.5 | 79.2 | 77.3 | 76 | 74.8 | 73.6 | 72.4 | 70.8 | 68.9 | 65.4 | 51.4 | 41.7 | 32.9 | 26.5 | 21.3 | 17.2 | 13.9 | 11.1 | 8.73 | … | … | …
924 | 18Cr–8Ni | Forgings | SA–182 | F304H | S30409 | … | ≤130 | 8 | 1 | 515 | 205 | 816 | 427 | 816 | NP | HA–1 | G5, T7 | 138 | 138 | 137 | 134 | 130 | 126 | 122 | 116 | 114 | 111 | 109 | 107 | 105 | 103 | 101 | 99.3 | 98 | 93.3 | 79.6 | 65.4 | 51.4 | 41.7 | 32.9 | 26.5 | 21.3 | 17.2 | 13.9 | 11.1 | 8.73 | … | … | …
925 | 18Cr–8Ni | Smls.tube | SA–213 | TP304 | S30400 | … | … | 8 | 1 | 515 | 205 | 816 | NP | 816 | NP | HA–1 | G12, T8 | 138 | 126 | 113 | 107 | 103 | 95.7 | 89.9 | 85.9 | 84.1 | 82.2 | 80.5 | 79.2 | 77.3 | 76 | 74.8 | 73.6 | 72.4 | 70.8 | 68.9 | 65.4 | 51.4 | 41.7 | 32.9 | 26.5 | 21.3 | 17.2 | 13.9 | 11.1 | 8.73 | … | … | …
926 | 18Cr–8Ni | Smls.tube | SA–213 | TP304 | S30400 | … | … | 8 | 1 | 515 | 205 | 816 | 427 | 816 | NP | HA–1 | G5, G12, T7 | 138 | 138 | 137 | 134 | 130 | 126 | 122 | 116 | 114 | 111 | 109 | 107 | 105 | 103 | 101 | 99.3 | 98 | 93.3 | 79.6 | 65.4 | 51.4 | 41.7 | 32.9 | 26.5 | 21.3 | 17.2 | 13.9 | 11.1 | 8.73 | … | … | …
927 | 18Cr–8Ni | Smls.tube | SA–213 | TP304H | S30409 | … | … | 8 | 1 | 515 | 205 | 816 | NP | 816 | NP | HA–1 | T8 | 138 | 126 | 113 | 107 | 103 | 95.7 | 89.9 | 85.9 | 84.1 | 82.2 | 80.5 | 79.2 | 77.3 | 76 | 74.8 | 73.6 | 72.4 | 70.8 | 68.9 | 65.4 | 51.4 | 41.7 | 32.9 | 26.5 | 21.3 | 17.2 | 13.9 | 11.1 | 8.73 | … | … | …
928 | 18Cr–8Ni | Smls.tube | SA–213 | TP304H | S30409 | … | … | 8 | 1 | 515 | 205 | 816 | 427 | 816 | NP | HA–1 | G5, T7 | 138 | 138 | 137 | 134 | 130 | 126 | 122 | 116 | 114 | 111 | 109 | 107 | 105 | 103 | 101 | 99.3 | 98 | 93.3 | 79.6 | 65.4 | 51.4 | 41.7 | 32.9 | 26.5 | 21.3 | 17.2 | 13.9 | 11.1 | 8.73 | … | … | …
929 | 18Cr–8Ni | Plate | SA–240 | 302 | S30200 | … | … | 8 | 1 | 515 | 205 | NP | NP | 399 | 343 | HA–1 | G5 | 138 | 138 | 137 | 134 | 130 | 126 | 122 | 116 | 114 | 111 | 109 | 107 | … | … | … | … | … | … | … | … | … | … | … | … | … | … | … | … | … | … | … | …
930 | 18Cr–8Ni | Plate | SA–240 | 302 | S30200 | … | … | 8 | 1 | 515 | 205 | NP | NP | 399 | 343 | HA–1 | … | 138 | 126 | 113 | 107 | 103 | 95.7 | 90 | 85.6 | 83.9 | 82.3 | 80.5 | 79.2 | … | … | … | … | … | … | … | … | … | … | … | … | … | … | … | … | … | … | … | …
931 | 18Cr–8Ni | Plate | SA–240 | 304 | S30400 | … | … | 8 | 1 | 515 | 205 | 816 | NP | 816 | 343 | HA–1 | G12, T8 | 138 | 126 | 113 | 107 | 103 | 95.7 | 89.9 | 85.9 | 84.1 | 82.2 | 80.5 | 79.2 | 77.3 | 76 | 74.8 | 73.6 | 72.4 | 70.8 | 68.9 | 65.4 | 51.4 | 41.7 | 32.9 | 26.5 | 21.3 | 17.2 | 13.9 | 11.1 | 8.73 | … | … | …
932 | 18Cr–8Ni | Plate | SA–240 | 304 | S30400 | … | … | 8 | 1 | 515 | 205 | 816 | 427 | 816 | 343 | HA–1 | G5, G12, H1, T7 | 138 | 138 | 137 | 134 | 130 | 126 | 122 | 116 | 114 | 111 | 109 | 107 | 105 | 103 | 101 | 99.3 | 98 | 93.3 | 79.6 | 65.4 | 51.4 | 41.7 | 32.9 | 26.5 | 21.3 | 17.2 | 13.9 | 11.1 | 8.73 | … | … | …
933 | 18Cr–8Ni | Plate | SA–240 | 304H | S30409 | … | … | 8 | 1 | 515 | 205 | 816 | 427 | 816 | NP | HA–1 | G5, T7 | 138 | 138 | 137 | 134 | 130 | 126 | 122 | 116 | 114 | 111 | 109 | 107 | 105 | 103 | 101 | 99.3 | 98 | 93.3 | 79.6 | 65.4 | 51.4 | 41.7 | 32.9 | 26.5 | 21.3 | 17.2 | 13.9 | 11.1 | 8.73 | … | … | …
934 | 18Cr–8Ni | Plate | SA–240 | 304H | S30409 | … | … | 8 | 1 | 515 | 205 | 816 | NP | 816 | NP | HA–1 | T8 | 138 | 126 | 113 | 107 | 103 | 95.7 | 89.9 | 85.9 | 84.1 | 82.2 | 80.5 | 79.2 | 77.3 | 76 | 74.8 | 73.6 | 72.4 | 70.8 | 68.9 | 65.4 | 51.4 | 41.7 | 32.9 | 26.5 | 21.3 | 17.2 | 13.9 | 11.1 | 8.73 | … | … | …
935 | 18Cr–8Ni | Wld.tube | SA–249 | TP304 | S30400 | … | … | 8 | 1 | 515 | 205 | 816 | NP | NP | NP | HA–1 | G12, T8, W13 | 138 | 126 | 113 | 107 | 103 | 95.7 | 89.9 | 85.9 | 84.1 | 82.2 | 80.5 | 79.2 | 77.3 | 76 | 74.8 | 73.6 | 72.4 | 70.8 | 68.9 | 65.4 | 51.4 | 41.7 | 32.9 | 26.5 | 21.3 | 17.2 | 13.9 | 11.1 | 8.73 | … | … | …
936 | 18Cr–8Ni | Wld.tube | SA–249 | TP304 | S30400 | … | … | 8 | 1 | 515 | 205 | 816 | 427 | NP | NP | HA–1 | G5, G12, T7, W12, W13 | 138 | 138 | 137 | 134 | 130 | 126 | 122 | 116 | 114 | 111 | 109 | 107 | 105 | 103 | 101 | 99.3 | 98 | 93.3 | 79.6 | 65.4 | 51.4 | 41.7 | 32.9 | 26.5 | 21.3 | 17.2 | 13.9 | 11.1 | 8.73 | … | … | …
937 | 18Cr–8Ni | Wld.tube | SA–249 | TP304 | S30400 | … | … | 8 | 1 | 515 | 205 | 816 | NP | 816 | 343 | HA–1 | G3, G5, G12, G24, T7 | 117 | 117 | 117 | 114 | 111 | 107 | 103 | 98.5 | 96.5 | 94.7 | 92.8 | 90.9 | 89.1 | 87.1 | 85.9 | 84 | 83.2 | 79 | 67.3 | 55.4 | 44.1 | 35.5 | 28 | 22.2 | 18.2 | 15 | 12.3 | 9.83 | 7.33 | … | … | …
938 | 18Cr–8Ni | Wld.tube | SA–249 | TP304 | S30400 | … | … | 8 | 1 | 515 | 205 | 816 | NP | 816 | 343 | HA–1 | G3, G12, G24, T8 | 117 | 107 | 96.2 | 91.2 | 87.4 | 81.1 | 76.6 | 72.7 | 71.2 | 70 | 68.8 | 67.5 | 66.3 | 65 | 63.8 | 62.6 | 61.3 | 60.1 | 58.6 | 55.4 | 44.1 | 35.5 | 28 | 22.2 | 18.2 | 15 | 12.3 | 9.83 | 7.33 | … | … | …
939 | 18Cr–8Ni | Wld.tube | SA–249 | TP304H | S30409 | … | … | 8 | 1 | 515 | 205 | 816 | NP | NP | NP | HA–1 | T8, W13 | 138 | 126 | 113 | 107 | 103 | 95.7 | 89.9 | 85.9 | 84.1 | 82.2 | 80.5 | 79.2 | 77.3 | 76 | 74.8 | 73.6 | 72.4 | 70.8 | 68.9 | 65.4 | 51.4 | 41.7 | 32.9 | 26.5 | 21.3 | 17.2 | 13.9 | 11.1 | 8.73 | … | … | …
940 | 18Cr–8Ni | Wld.tube | SA–249 | TP304H | S30409 | … | … | 8 | 1 | 515 | 205 | 816 | 427 | NP | NP | HA–1 | G5, T7, W12, W13 | 138 | 138 | 137 | 134 | 130 | 126 | 122 | 116 | 114 | 111 | 109 | 107 | 105 | 103 | 101 | 99.3 | 98 | 93.3 | 79.6 | 65.4 | 51.4 | 41.7 | 32.9 | 26.5 | 21.3 | 17.2 | 13.9 | 11.1 | 8.73 | … | … | …
941 | 18Cr–8Ni | Wld.tube | SA–249 | TP304H | S30409 | … | … | 8 | 1 | 515 | 205 | 816 | NP | 816 | NP | HA–1 | G3, G5, G24, T7 | 117 | 117 | 117 | 114 | 111 | 107 | 103 | 98.5 | 96.5 | 94.7 | 92.8 | 90.9 | 89.1 | 87.1 | 85.9 | 84 | 83.2 | 79 | 67.3 | 55.4 | 44.1 | 35.5 | 28 | 22.2 | 18.2 | 15 | 12.3 | 9.83 | 7.33 | … | … | …
942 | 18Cr–8Ni | Wld.tube | SA–249 | TP304H | S30409 | … | … | 8 | 1 | 515 | 205 | 816 | NP | 816 | NP | HA–1 | G3, G24, T8 | 117 | 107 | 96.2 | 91.2 | 87.4 | 81.1 | 76.6 | 72.7 | 71.2 | 70 | 68.8 | 67.5 | 66.3 | 65 | 63.8 | 62.6 | 61.3 | 60.1 | 58.6 | 55.4 | 44.1 | 35.5 | 28 | 22.2 | 18.2 | 15 | 12.3 | 9.83 | 7.33 | … | … | …
943 | 18Cr–8Ni | Smls.&wld.pipe | SA–312 | TP304 | S30400 | … | … | 8 | 1 | 515 | 205 | 816 | 427 | 816 | 343 | HA–1 | G5, G12, T7, W12, W13, W14 | 138 | 138 | 137 | 134 | 130 | 126 | 122 | 116 | 114 | 111 | 109 | 107 | 105 | 103 | 101 | 99.3 | 98 | 93.3 | 79.6 | 65.4 | 51.4 | 41.7 | 32.9 | 26.5 | 21.3 | 17.2 | 13.9 | 11.1 | 8.73 | … | … | …
944 | 18Cr–8Ni | Smls.&wld.pipe | SA–312 | TP304 | S30400 | … | … | 8 | 1 | 515 | 205 | 816 | NP | 816 | 343 | HA–1 | G12, T8, W13, W14 | 138 | 126 | 113 | 107 | 103 | 95.7 | 89.9 | 85.9 | 84.1 | 82.2 | 80.5 | 79.2 | 77.3 | 76 | 74.8 | 73.6 | 72.4 | 70.8 | 68.9 | 65.4 | 51.4 | 41.7 | 32.9 | 26.5 | 21.3 | 17.2 | 13.9 | 11.1 | 8.73 | … | … | …
945 | 18Cr–8Ni | Wld.pipe | SA–312 | TP304 | S30400 | … | … | 8 | 1 | 515 | 205 | 816 | NP | 816 | 343 | HA–1 | G3, G5, G12, G24, T7 | 117 | 117 | 117 | 114 | 111 | 107 | 103 | 98.5 | 96.5 | 94.7 | 92.8 | 90.9 | 89.1 | 87.1 | 85.9 | 84 | 83.2 | 79 | 67.3 | 55.4 | 44.1 | 35.5 | 28 | 22.2 | 18.2 | 15 | 12.3 | 9.83 | 7.33 | … | … | …
946 | 18Cr–8Ni | Wld.pipe | SA–312 | TP304 | S30400 | … | … | 8 | 1 | 515 | 205 | 816 | NP | 816 | 343 | HA–1 | G3, G12, G24, T8 | 117 | 107 | 96.2 | 91.2 | 87.4 | 81.1 | 76.6 | 72.7 | 71.2 | 70 | 68.8 | 67.5 | 66.3 | 65 | 63.8 | 62.6 | 61.3 | 60.1 | 58.6 | 55.4 | 44.1 | 35.5 | 28 | 22.2 | 18.2 | 15 | 12.3 | 9.83 | 7.33 | … | … | …
947 | 18Cr–8Ni | Smls.&wld.pipe | SA–312 | TP304H | S30409 | … | … | 8 | 1 | 515 | 205 | 816 | 427 | 816 | NP | HA–1 | G5, T7, W12, W13, W14 | 138 | 138 | 137 | 134 | 130 | 126 | 122 | 116 | 114 | 111 | 109 | 107 | 105 | 103 | 101 | 99.3 | 98 | 93.3 | 79.6 | 65.4 | 51.4 | 41.7 | 32.9 | 26.5 | 21.3 | 17.2 | 13.9 | 11.1 | 8.73 | … | … | …
948 | 18Cr–8Ni | Smls.&wld.pipe | SA–312 | TP304H | S30409 | … | … | 8 | 1 | 515 | 205 | 816 | NP | 816 | NP | HA–1 | T8, W13, W14 | 138 | 126 | 113 | 107 | 103 | 95.7 | 89.9 | 85.9 | 84.1 | 82.2 | 80.5 | 79.2 | 77.3 | 76 | 74.8 | 73.6 | 72.4 | 70.8 | 68.9 | 65.4 | 51.4 | 41.7 | 32.9 | 26.5 | 21.3 | 17.2 | 13.9 | 11.1 | 8.73 | … | … | …
949 | 18Cr–8Ni | Wld.pipe | SA–312 | TP304H | S30409 | … | … | 8 | 1 | 515 | 205 | 816 | NP | 816 | NP | HA–1 | G3, G5, G24, T7 | 117 | 117 | 117 | 114 | 111 | 107 | 103 | 98.5 | 96.5 | 94.7 | 92.8 | 90.9 | 89.1 | 87.1 | 85.9 | 84 | 83.2 | 79 | 67.3 | 55.4 | 44.1 | 35.5 | 28 | 22.2 | 18.2 | 15 | 12.3 | 9.83 | 7.33 | … | … | …
950 | 18Cr–8Ni | Wld.pipe | SA–312 | TP304H | S30409 | … | … | 8 | 1 | 515 | 205 | 816 | NP | 816 | NP | HA–1 | G3, G24, T8 | 117 | 107 | 96.2 | 91.2 | 87.4 | 81.1 | 76.6 | 72.7 | 71.2 | 70 | 68.8 | 67.5 | 66.3 | 65 | 63.8 | 62.6 | 61.3 | 60.1 | 58.6 | 55.4 | 44.1 | 35.5 | 28 | 22.2 | 18.2 | 15 | 12.3 | 9.83 | 7.33 | … | … | …
951 | 18Cr–8Ni | Wld.pipe | SA–358 | 304 | S30400 | 1 | … | 8 | 1 | 515 | 205 | NP | 427 | NP | NP | HA–1 | G5, W12 | 138 | 138 | 137 | 134 | 130 | 126 | 122 | 116 | 114 | 111 | 109 | 107 | 105 | 103 | … | … | … | … | … | … | … | … | … | … | … | … | … | … | … | … | … | …
952 | 18Cr–8Ni | Wld.pipe | SA–358 | 304H | S30409 | 1 | … | 8 | 1 | 515 | 205 | NP | 427 | NP | NP | HA–1 | G5, W12 | 138 | 138 | 137 | 134 | 130 | 126 | 122 | 116 | 114 | 111 | 109 | 107 | 105 | 103 | … | … | … | … | … | … | … | … | … | … | … | … | … | … | … | … | … | …
953 | 18Cr–8Ni | Wld.pipe | SA–358 | 304LN | S30453 | 1 | … | 8 | 1 | 515 | 205 | NP | 427 | NP | NP | HA–1 | G5, W12 | 138 | 138 | 137 | 134 | 130 | 126 | 122 | 116 | 114 | 111 | 109 | 107 | 105 | 103 | … | … | … | … | … | … | … | … | … | … | … | … | … | … | … | … | … | …
954 | 18Cr–8Ni | Smls.pipe | SA–376 | TP304 | S30400 | … | … | 8 | 1 | 515 | 205 | 816 | 427 | 816 | 343 | HA–1 | G5, G12, H1, S11, T7 | 138 | 138 | 137 | 134 | 130 | 126 | 122 | 116 | 114 | 111 | 109 | 107 | 105 | 103 | 101 | 99.3 | 98 | 93.3 | 79.6 | 65.4 | 51.4 | 41.7 | 32.9 | 26.5 | 21.3 | 17.2 | 13.9 | 11.1 | 8.73 | … | … | …
955 | 18Cr–8Ni | Smls.pipe | SA–376 | TP304 | S30400 | … | … | 8 | 1 | 515 | 205 | 816 | NP | 816 | 343 | HA–1 | G12, H1, S11, T8 | 138 | 126 | 113 | 107 | 103 | 95.7 | 89.9 | 85.9 | 84.1 | 82.2 | 80.5 | 79.2 | 77.3 | 76 | 74.8 | 73.6 | 72.4 | 70.8 | 68.9 | 65.4 | 51.4 | 41.7 | 32.9 | 26.5 | 21.3 | 17.2 | 13.9 | 11.1 | 8.73 | … | … | …
956 | 18Cr–8Ni | Smls.pipe | SA–376 | TP304H | S30409 | … | … | 8 | 1 | 515 | 205 | 816 | 427 | 816 | NP | HA–1 | G5, H1, T7 | 138 | 138 | 137 | 134 | 130 | 126 | 122 | 116 | 114 | 111 | 109 | 107 | 105 | 103 | 101 | 99.3 | 98 | 93.3 | 79.6 | 65.4 | 51.4 | 41.7 | 32.9 | 26.5 | 21.3 | 17.2 | 13.9 | 11.1 | 8.73 | … | … | …
957 | 18Cr–8Ni | Smls.pipe | SA–376 | TP304H | S30409 | … | … | 8 | 1 | 515 | 205 | 816 | NP | 816 | NP | HA–1 | H1, T8 | 138 | 126 | 113 | 107 | 103 | 95.7 | 89.9 | 85.9 | 84.1 | 82.2 | 80.5 | 79.2 | 77.3 | 76 | 74.8 | 73.6 | 72.4 | 70.8 | 68.9 | 65.4 | 51.4 | 41.7 | 32.9 | 26.5 | 21.3 | 17.2 | 13.9 | 11.1 | 8.73 | … | … | …
958 | 18Cr–8Ni | Smls.&wld.fittings | SA–403 | 304 | S30400 | … | … | 8 | 1 | 515 | 205 | NP | 427 | 816 | 343 | HA–1 | G5, G12, T7, W12, W14 | 138 | 138 | 137 | 134 | 130 | 126 | 122 | 116 | 114 | 111 | 109 | 107 | 105 | 103 | 101 | 99.3 | 98 | 93.3 | 79.6 | 65.4 | 51.4 | 41.7 | 32.9 | 26.5 | 21.3 | 17.2 | 13.9 | 11.1 | 8.73 | … | … | …
959 | 18Cr–8Ni | Smls.&wld.fittings | SA–403 | 304H | S30409 | … | … | 8 | 1 | 515 | 205 | NP | 427 | 816 | NP | HA–1 | G5, T7, W12, W14 | 138 | 138 | 137 | 134 | 130 | 126 | 122 | 116 | 114 | 111 | 109 | 107 | 105 | 103 | 101 | 99.3 | 98 | 93.3 | 79.6 | 65.4 | 51.4 | 41.7 | 32.9 | 26.5 | 21.3 | 17.2 | 13.9 | 11.1 | 8.73 | … | … | …
960 | 18Cr–8Ni | Wld.pipe | SA–409 | TP304 | S30400 | … | … | 8 | 1 | 515 | 205 | NP | 427 | NP | NP | HA–1 | G5, W12 | 138 | 138 | 137 | 134 | 130 | 126 | 122 | 116 | 114 | 111 | 109 | 107 | 105 | 103 | … | … | … | … | … | … | … | … | … | … | … | … | … | … | … | … | … | …
961 | 18Cr–8Ni | Bar | SA–479 | 302 | S30200 | … | … | 8 | 1 | 515 | 205 | NP | 427 | 399 | 343 | HA–1 | G5, G24 | 138 | 138 | 137 | 134 | 130 | 126 | 122 | 116 | 114 | 111 | 109 | 107 | 105 | 103 | … | … | … | … | … | … | … | … | … | … | … | … | … | … | … | … | … | …
962 | 18Cr–8Ni | Bar | SA–479 | 302 | S30200 | … | … | 8 | 1 | 515 | 205 | NP | NP | 399 | 343 | HA–1 | G22 | 138 | 126 | 113 | 107 | 103 | 95.7 | 90 | 85.6 | 83.9 | 82.3 | 80.5 | 79.2 | … | … | … | … | … | … | … | … | … | … | … | … | … | … | … | … | … | … | … | …
963 | 18Cr–8Ni | Bar | SA–479 | 304 | S30400 | … | … | 8 | 1 | 515 | 205 | 816 | 427 | 816 | 343 | HA–1 | G5, G12, G22, T7 | 138 | 138 | 137 | 134 | 130 | 126 | 122 | 116 | 114 | 111 | 109 | 107 | 105 | 103 | 101 | 99.3 | 98 | 93.3 | 79.6 | 65.4 | 51.4 | 41.7 | 32.9 | 26.5 | 21.3 | 17.2 | 13.9 | 11.1 | 8.73 | … | … | …
964 | 18Cr–8Ni | Bar | SA–479 | 304 | S30400 | … | … | 8 | 1 | 515 | 205 | 816 | NP | 816 | 343 | HA–1 | G12, G22, T8 | 138 | 126 | 113 | 107 | 103 | 95.7 | 89.9 | 85.9 | 84.1 | 82.2 | 80.5 | 79.2 | 77.3 | 76 | 74.8 | 73.6 | 72.4 | 70.8 | 68.9 | 65.4 | 51.4 | 41.7 | 32.9 | 26.5 | 21.3 | 17.2 | 13.9 | 11.1 | 8.73 | … | … | …
965 | 18Cr–8Ni | Bar | SA–479 | 304H | S30409 | … | … | 8 | 1 | 515 | 205 | 816 | 427 | 816 | NP | HA–1 | G5, G22, T7 | 138 | 138 | 137 | 134 | 130 | 126 | 122 | 116 | 114 | 111 | 109 | 107 | 105 | 103 | 101 | 99.3 | 98 | 93.3 | 79.6 | 65.4 | 51.4 | 41.7 | 32.9 | 26.5 | 21.3 | 17.2 | 13.9 | 11.1 | 8.73 | … | … | …
966 | 18Cr–8Ni | Bar | SA–479 | 304H | S30409 | … | … | 8 | 1 | 515 | 205 | 816 | NP | 816 | NP | HA–1 | G22, T8 | 138 | 126 | 113 | 107 | 103 | 95.7 | 89.9 | 85.9 | 84.1 | 82.2 | 80.5 | 79.2 | 77.3 | 76 | 74.8 | 73.6 | 72.4 | 70.8 | 68.9 | 65.4 | 51.4 | 41.7 | 32.9 | 26.5 | 21.3 | 17.2 | 13.9 | 11.1 | 8.73 | … | … | …
967 | 18Cr–8Ni | Wld.tube | SA–688 | TP304 | S30400 | … | … | 8 | 1 | 515 | 205 | NP | 427 | NP | NP | HA–1 | G5, W12 | 138 | 138 | 137 | 134 | 130 | 126 | 122 | 116 | 114 | 111 | 109 | 107 | 105 | 103 | … | … | … | … | … | … | … | … | … | … | … | … | … | … | … | … | … | …
968 | 18Cr–8Ni | Wld.tube | SA–688 | TP304 | S30400 | … | … | 8 | 1 | 515 | 205 | NP | NP | 816 | 343 | HA–1 | G5, G12, G24, T7 | 117 | 117 | 117 | 114 | 111 | 107 | 103 | 98.5 | 96.5 | 94.7 | 92.8 | 90.9 | 89.1 | 87.1 | 85.9 | 84 | 83.2 | 79 | 67.3 | 55.4 | 44.1 | 35.5 | 28 | 22.2 | 18.2 | 15 | 12.3 | 9.83 | 7.33 | … | … | …
969 | 18Cr–8Ni | Wld.tube | SA–688 | TP304 | S30400 | … | … | 8 | 1 | 515 | 205 | NP | NP | 816 | 343 | HA–1 | G12, G24, T8 | 117 | 107 | 96.2 | 91.2 | 87.4 | 81.1 | 76.6 | 72.7 | 71.2 | 70 | 68.8 | 67.5 | 66.3 | 65 | 63.8 | 62.6 | 61.3 | 60.1 | 58.6 | 55.4 | 44.1 | 35.5 | 28 | 22.2 | 18.2 | 15 | 12.3 | 9.83 | 7.33 | … | … | …
970 | 18Cr–8Ni | Wld.pipe | SA–813 | TP304 | S30400 | … | … | 8 | 1 | 515 | 205 | NP | 427 | NP | NP | HA–1 | G5, W12 | 138 | 138 | 137 | 134 | 130 | 126 | 122 | 116 | 114 | 111 | 109 | 107 | 105 | 103 | … | … | … | … | … | … | … | … | … | … | … | … | … | … | … | … | … | …
971 | 18Cr–8Ni | Wld.pipe | SA–813 | TP304H | S30409 | … | … | 8 | 1 | 515 | 205 | NP | 427 | NP | NP | HA–1 | G5, W12 | 138 | 138 | 137 | 134 | 130 | 126 | 122 | 116 | 114 | 111 | 109 | 107 | 105 | 103 | … | … | … | … | … | … | … | … | … | … | … | … | … | … | … | … | … | …
972 | 18Cr–8Ni | Wld.pipe | SA–814 | TP304 | S30400 | … | … | 8 | 1 | 515 | 205 | NP | 427 | NP | NP | HA–1 | G5, W12 | 138 | 138 | 137 | 134 | 130 | 126 | 122 | 116 | 114 | 111 | 109 | 107 | 105 | 103 | … | … | … | … | … | … | … | … | … | … | … | … | … | … | … | … | … | …
973 | 18Cr–8Ni | Wld.pipe | SA–814 | TP304H | S30409 | … | … | 8 | 1 | 515 | 205 | NP | 427 | NP | NP | HA–1 | G5, W12 | 138 | 138 | 137 | 134 | 130 | 126 | 122 | 116 | 114 | 111 | 109 | 107 | 105 | 103 | … | … | … | … | … | … | … | … | … | … | … | … | … | … | … | … | … | …
974 | 18Cr–8Ni | Bar | SA/JISG4303 | SUS302 | … | … | … | 8 | 1 | 520 | 205 | NP | 427 | 399 | NP | HA–1 | G5, G24 | 138 | 138 | 137 | 134 | 130 | 126 | 122 | 116 | 114 | 111 | 109 | 107 | 105 | 103 | … | … | … | … | … | … | … | … | … | … | … | … | … | … | … | … | … | …
975 | 18Cr–8Ni | Bar | SA/JISG4303 | SUS304 | … | … | … | 8 | 1 | 520 | 205 | 816 | 427 | 816 | NP | HA–1 | G5, G12, G22, T7 | 138 | 138 | 137 | 134 | 130 | 126 | 122 | 116 | 114 | 111 | 109 | 107 | 105 | 103 | 101 | 99.3 | 98 | 93.3 | 79.6 | 65.4 | 51.4 | 41.7 | 32.9 | 26.5 | 21.3 | 17.2 | 13.9 | 11.1 | 8.73 | … | … | …
976 | 18Cr–8Ni | Plate | SA/EN10028–7 | X5CrNi18–10 | … | … | ≤75 | 8 | 1 | 520 | 210 | NP | NP | 550 | 343 | HA–1 | G5, G12, G30, H1 | 140 | 140 | 140 | 140 | 140 | 131 | 123 | 118 | 115 | 113 | 111 | 108 | 106 | 105 | 103 | 101 | 98.8 | 96.8 | … | … | … | … | … | … | … | … | … | … | … | … | … | …
977 | 18Cr–8Ni | Plate | SA/EN10028–7 | X5CrNi18–10 | … | … | ≤75 | 8 | 1 | 520 | 210 | NP | NP | 550 | 343 | HA–1 | G12, G30 | 140 | 124 | 115 | 109 | 105 | 97.1 | 91.5 | 87.1 | 85.2 | 83.5 | 81.9 | 80.3 | 78.9 | 77.4 | 76 | 74.6 | 73.2 | 71.7 | … | … | … | … | … | … | … | … | … | … | … | … | … | …
978 | 18Cr–8Ni | Castings | SA–351 | CF3A | J92500 | … | … | 8 | 1 | 530 | 240 | NP | 343 | 371 | 343 | HA–3 | G1, G5, G16, G17, G19 | 152 | 148 | 142 | 138 | 134 | 130 | 128 | 128 | 128 | 128 | 127 | … | … | … | … | … | … | … | … | … | … | … | … | … | … | … | … | … | … | … | … | …
979 | 18Cr–8Ni | Castings | SA–351 | CF3A | J92500 | … | … | 8 | 1 | 530 | 240 | NP | NP | 371 | 343 | HA–3 | G1, G19 | 152 | 143 | 133 | 126 | 120 | 112 | 105 | 100 | 97.9 | 96 | 94.2 | … | … | … | … | … | … | … | … | … | … | … | … | … | … | … | … | … | … | … | … | …
980 | 18Cr–8Ni | Castings | SA–351 | CF8A | J92600 | … | … | 8 | 1 | 530 | 240 | NP | 343 | 343 | 343 | HA–1 | G1, G5, G16, G17, G19 | 152 | 148 | 142 | 138 | 134 | 130 | 128 | 128 | 128 | 128 | … | … | … | … | … | … | … | … | … | … | … | … | … | … | … | … | … | … | … | … | … | …
981 | 18Cr–8Ni | Castings | SA–351 | CF8A | J92600 | … | … | 8 | 1 | 530 | 240 | NP | NP | 343 | 343 | HA–1 | G1, G19 | 152 | 143 | 133 | 126 | 120 | 112 | 105 | 100 | 97.9 | 96 | … | … | … | … | … | … | … | … | … | … | … | … | … | … | … | … | … | … | … | … | … | …
982 | 18Cr–8Ni | Castpipe | SA–451 | CPF3A | J92500 | … | … | 8 | 1 | 530 | 240 | NP | 343 | NP | NP | HA–3 | G5, G16, G17, G19 | 152 | 148 | 142 | 138 | 134 | 130 | 128 | 128 | 128 | 128 | … | … | … | … | … | … | … | … | … | … | … | … | … | … | … | … | … | … | … | … | … | …
983 | 18Cr–8Ni | Castpipe | SA–451 | CPF8A | J92600 | … | … | 8 | 1 | 530 | 240 | NP | 343 | NP | NP | HA–1 | G5, G16, G17, G19 | 152 | 148 | 142 | 138 | 134 | 130 | 128 | 128 | 128 | 128 | … | … | … | … | … | … | … | … | … | … | … | … | … | … | … | … | … | … | … | … | … | …
984 | 18Cr–8Ni–N | Forgings | SA–182 | F304LN | S30453 | … | >130 | 8 | 1 | 485 | 205 | NP | 427 | 427 | NP | HA–1 | G5 | 138 | 134 | 130 | 126 | 122 | 119 | 118 | 115 | 114 | 111 | 109 | 107 | 105 | 103 | … | … | … | … | … | … | … | … | … | … | … | … | … | … | … | … | … | …
985 | 18Cr–8Ni–N | Forgings | SA–965 | F304LN | S30453 | … | … | 8 | 1 | 485 | 205 | NP | 427 | 427 | NP | HA–1 | G5 | 138 | 134 | 130 | 126 | 122 | 119 | 118 | 115 | 114 | 111 | 109 | 107 | 105 | 103 | … | … | … | … | … | … | … | … | … | … | … | … | … | … | … | … | … | …
986 | 18Cr–8Ni–N | Forgings | SA–182 | F304LN | S30453 | … | ≤130 | 8 | 1 | 515 | 205 | NP | 427 | 427 | NP | HA–1 | G5 | 138 | 138 | 137 | 134 | 130 | 126 | 122 | 116 | 114 | 111 | 109 | 107 | 105 | 103 | … | … | … | … | … | … | … | … | … | … | … | … | … | … | … | … | … | …
987 | 18Cr–8Ni–N | Smls.tube | SA–213 | TP304LN | S30453 | … | … | 8 | 1 | 515 | 205 | NP | 427 | 427 | NP | HA–1 | G5 | 138 | 138 | 137 | 134 | 130 | 126 | 122 | 116 | 114 | 111 | 109 | 107 | 105 | 103 | … | … | … | … | … | … | … | … | … | … | … | … | … | … | … | … | … | …
988 | 18Cr–8Ni–N | Plate | SA–240 | 304LN | S30453 | … | … | 8 | 1 | 515 | 205 | NP | 427 | 427 | NP | HA–1 | G5 | 138 | 138 | 137 | 134 | 130 | 126 | 122 | 116 | 114 | 111 | 109 | 107 | 105 | 103 | … | … | … | … | … | … | … | … | … | … | … | … | … | … | … | … | … | …
989 | 18Cr–8Ni–N | Wld.tube | SA–249 | TP304LN | S30453 | … | … | 8 | 1 | 515 | 205 | NP | 427 | 427 | NP | HA–1 | G5, W12, W14 | 138 | 138 | 137 | 134 | 130 | 126 | 122 | 116 | 114 | 111 | 109 | 107 | 105 | 103 | … | … | … | … | … | … | … | … | … | … | … | … | … | … | … | … | … | …
990 | 18Cr–8Ni–N | Smls.&wld.pipe | SA–312 | TP304LN | S30453 | … | … | 8 | 1 | 515 | 205 | NP | 427 | 427 | NP | HA–1 | G5, W12, W14 | 138 | 138 | 137 | 134 | 130 | 126 | 122 | 116 | 114 | 111 | 109 | 107 | 105 | 103 | … | … | … | … | … | … | … | … | … | … | … | … | … | … | … | … | … | …
991 | 18Cr–8Ni–N | Smls.pipe | SA–376 | TP304LN | S30453 | … | … | 8 | 1 | 515 | 205 | NP | 427 | 427 | NP | HA–1 | G5 | 138 | 138 | 137 | 134 | 130 | 126 | 122 | 116 | 114 | 111 | 109 | 107 | 105 | 103 | … | … | … | … | … | … | … | … | … | … | … | … | … | … | … | … | … | …
992 | 18Cr–8Ni–N | Smls.&wld.fittings | SA–403 | 304LN | S30453 | WP | … | 8 | 1 | 515 | 205 | NP | 427 | 427 | NP | HA–1 | G5, W12, W14 | 138 | 138 | 137 | 134 | 130 | 126 | 122 | 116 | 114 | 111 | 109 | 107 | 105 | 103 | … | … | … | … | … | … | … | … | … | … | … | … | … | … | … | … | … | …
993 | 18Cr–8Ni–N | Bar | SA–479 | 304LN | S30453 | … | … | 8 | 1 | 515 | 205 | NP | 427 | 427 | NP | HA–1 | G5 | 138 | 138 | 137 | 134 | 130 | 126 | 122 | 116 | 114 | 111 | 109 | 107 | 105 | 103 | … | … | … | … | … | … | … | … | … | … | … | … | … | … | … | … | … | …
994 | 18Cr–8Ni–N | Wld.tube | SA–688 | TP304LN | S30453 | … | … | 8 | 1 | 515 | 205 | NP | 427 | 427 | NP | HA–1 | G5, W12, W14 | 138 | 138 | 137 | 134 | 130 | 126 | 122 | 116 | 114 | 111 | 109 | 107 | 105 | 103 | … | … | … | … | … | … | … | … | … | … | … | … | … | … | … | … | … | …
995 | 18Cr–8Ni–N | Wld.pipe | SA–813 | TP304LN | S30453 | … | … | 8 | 1 | 515 | 205 | NP | 427 | 427 | NP | HA–1 | G5, W12, W14 | 138 | 138 | 137 | 134 | 130 | 126 | 122 | 116 | 114 | 111 | 109 | 107 | 105 | 103 | … | … | … | … | … | … | … | … | … | … | … | … | … | … | … | … | … | …
996 | 18Cr–8Ni–N | Wld.pipe | SA–814 | TP304LN | S30453 | … | … | 8 | 1 | 515 | 205 | NP | 427 | 427 | NP | HA–1 | G5, W12, W14 | 138 | 138 | 137 | 134 | 130 | 126 | 122 | 116 | 114 | 111 | 109 | 107 | 105 | 103 | … | … | … | … | … | … | … | … | … | … | … | … | … | … | … | … | … | …
997 | 18Cr–8Ni–N | Forgings | SA–182 | F304N | S30451 | … | … | 8 | 1 | 550 | 240 | NP | 427 | NP | NP | HA–1 | G5 | 158 | 158 | 158 | 154 | 149 | 141 | 132 | 125 | 122 | 120 | 118 | 116 | 115 | 113 | … | … | … | … | … | … | … | … | … | … | … | … | … | … | … | … | … | …
998 | 18Cr–8Ni–N | Smls.tube | SA–213 | TP304N | S30451 | … | … | 8 | 1 | 550 | 240 | 649 | 427 | 649 | NP | HA–1 | G5, G12, T7 | 158 | 158 | 158 | 154 | 149 | 141 | 132 | 125 | 122 | 120 | 118 | 116 | 115 | 113 | 111 | 109 | 106 | 98.3 | 78.6 | 64.3 | 51.4 | 41.6 | … | … | … | … | … | … | … | … | … | …
999 | 18Cr–8Ni–N | Smls.tube | SA–213 | TP304N | S30451 | … | … | 8 | 1 | 550 | 240 | 649 | NP | 649 | NP | HA–1 | G12, T8 | 158 | 144 | 129 | 121 | 115 | 105 | 97.6 | 92.9 | 90.9 | 89.3 | 88 | 86.1 | 84.9 | 83.7 | 81.8 | 80.5 | 78.8 | 77.3 | 74 | 64.3 | 51.4 | 41.6 | … | … | … | … | … | … | … | … | … | …
1000 | 18Cr–8Ni–N | Plate | SA–240 | 304N | S30451 | … | … | 8 | 1 | 550 | 240 | NP | 427 | 649 | 343 | HA–1 | G5, G12, T7 | 158 | 158 | 158 | 154 | 149 | 141 | 132 | 125 | 122 | 120 | 118 | 116 | 115 | 113 | 111 | 109 | 106 | 98.3 | 78.6 | 64.3 | 51.4 | 41.6 | … | … | … | … | … | … | … | … | … | …
1001 | 18Cr–8Ni–N | Plate | SA–240 | 304N | S30451 | … | … | 8 | 1 | 550 | 240 | NP | NP | 649 | 343 | HA–1 | G12, T8 | 158 | 144 | 129 | 121 | 115 | 105 | 97.6 | 92.9 | 90.9 | 89.3 | 88 | 86.1 | 84.9 | 83.7 | 81.8 | 80.5 | 78.8 | 77.3 | 74 | 64.3 | 51.4 | 41.6 | … | … | … | … | … | … | … | … | … | …
1002 | 18Cr–8Ni–N | Wld.tube | SA–249 | TP304N | S30451 | … | … | 8 | 1 | 550 | 240 | 649 | NP | NP | NP | HA–1 | G5, G12, T7, W13 | 158 | 158 | 158 | 154 | 149 | 141 | 132 | 125 | 122 | 120 | 118 | 116 | 115 | 113 | 111 | 109 | 106 | 98.3 | 78.6 | 64.3 | 51.4 | 41.6 | … | … | … | … | … | … | … | … | … | …
1003 | 18Cr–8Ni–N | Wld.tube | SA–249 | TP304N | S30451 | … | … | 8 | 1 | 550 | 240 | 649 | NP | NP | NP | HA–1 | G12, T8, W13 | 158 | 144 | 129 | 121 | 115 | 105 | 97.6 | 92.9 | 90.9 | 89.3 | 88 | 86.1 | 84.9 | 83.7 | 81.8 | 80.5 | 78.8 | 77.3 | 74 | 64.3 | 51.4 | 41.6 | … | … | … | … | … | … | … | … | … | …
1004 | 18Cr–8Ni–N | Wld.tube | SA–249 | TP304N | S30451 | … | … | 8 | 1 | 550 | 240 | 649 | NP | NP | NP | HA–1 | G3, G5, G12, T5 | 134 | 134 | 133 | 131 | 127 | 120 | 112 | 106 | 104 | 102 | 100 | 99.2 | 97.4 | 95.4 | 94.2 | 92.5 | 90.5 | 83.9 | 66.4 | 54.5 | 44.1 | 35.5 | … | … | … | … | … | … | … | … | … | …
1005 | 18Cr–8Ni–N | Wld.tube | SA–249 | TP304N | S30451 | … | … | 8 | 1 | 550 | 240 | 649 | NP | 649 | 343 | HA–1 | G3, G12, G24, T8 | 134 | 122 | 110 | 103 | 97.7 | 88.9 | 82.9 | 79.1 | 77.2 | 75.5 | 74.3 | 73 | 72.4 | 71.3 | 69.4 | 68 | 66.7 | 65.9 | 63 | 54.5 | 44.1 | 35.5 | … | … | … | … | … | … | … | … | … | …
1006 | 18Cr–8Ni–N | Wld.tube | SA–249 | TP304N | S30451 | … | … | 8 | 1 | 550 | 240 | NP | NP | 649 | 343 | HA–1 | G5, G12, G24, T5 | 134 | 134 | 133 | 131 | 127 | 120 | 112 | 106 | 104 | 102 | 100 | 99.2 | 97.4 | 95.4 | 94.2 | 92.5 | 90.5 | 83.9 | 66.4 | 54.5 | 44.1 | 35.5 | … | … | … | … | … | … | … | … | … | …
1007 | 18Cr–8Ni–N | Smls.&wld.pipe | SA–312 | TP304N | S30451 | … | … | 8 | 1 | 550 | 240 | 649 | 427 | 649 | 343 | HA–1 | G5, G12, T7, W12, W13, W14 | 158 | 158 | 158 | 154 | 149 | 141 | 132 | 125 | 122 | 120 | 118 | 116 | 115 | 113 | 111 | 109 | 106 | 98.3 | 78.6 | 64.3 | 51.4 | 41.6 | … | … | … | … | … | … | … | … | … | …
1008 | 18Cr–8Ni–N | Smls.&wld.pipe | SA–312 | TP304N | S30451 | … | … | 8 | 1 | 550 | 240 | 649 | NP | 649 | 343 | HA–1 | G12, T8, W13, W14 | 158 | 144 | 129 | 121 | 115 | 105 | 97.6 | 92.9 | 90.9 | 89.3 | 88 | 86.1 | 84.9 | 83.7 | 81.8 | 80.5 | 78.8 | 77.3 | 74 | 64.3 | 51.4 | 41.6 | … | … | … | … | … | … | … | … | … | …
1009 | 18Cr–8Ni–N | Wld.pipe | SA–312 | TP304N | S30451 | … | … | 8 | 1 | 550 | 240 | 649 | NP | 649 | 343 | HA–1 | G3, G5, G12, G24, T5 | 134 | 134 | 133 | 131 | 127 | 120 | 112 | 106 | 104 | 102 | 100 | 99.2 | 97.4 | 95.4 | 94.2 | 92.5 | 90.5 | 83.9 | 66.4 | 54.5 | 44.1 | 35.5 | … | … | … | … | … | … | … | … | … | …
1010 | 18Cr–8Ni–N | Wld.pipe | SA–312 | TP304N | S30451 | … | … | 8 | 1 | 550 | 240 | 649 | NP | 649 | 343 | HA–1 | G3, G12, G24, T8 | 134 | 122 | 110 | 103 | 97.7 | 88.9 | 82.9 | 79.1 | 77.2 | 75.5 | 74.3 | 73 | 72.4 | 71.3 | 69.4 | 68 | 66.7 | 65.9 | 63 | 54.5 | 44.1 | 35.5 | … | … | … | … | … | … | … | … | … | …
1011 | 18Cr–8Ni–N | Wld.pipe | SA–358 | 304N | S30451 | 1 | … | 8 | 1 | 550 | 240 | NP | 427 | NP | NP | HA–1 | G5, W12 | 158 | 158 | 158 | 154 | 149 | 141 | 132 | 125 | 122 | 120 | 118 | 116 | 115 | 113 | … | … | … | … | … | … | … | … | … | … | … | … | … | … | … | … | … | …
1012 | 18Cr–8Ni–N | Smls.pipe | SA–376 | TP304N | S30451 | … | … | 8 | 1 | 550 | 240 | 649 | 427 | 649 | 343 | HA–1 | G5, G12, H1, T7 | 158 | 158 | 158 | 154 | 149 | 141 | 132 | 125 | 122 | 120 | 118 | 116 | 115 | 113 | 111 | 109 | 106 | 98.3 | 78.6 | 64.3 | 51.4 | 41.6 | … | … | … | … | … | … | … | … | … | …
1013 | 18Cr–8Ni–N | Smls.pipe | SA–376 | TP304N | S30451 | … | … | 8 | 1 | 550 | 240 | 649 | NP | 649 | 343 | HA–1 | G12, H1, T8 | 158 | 144 | 129 | 121 | 115 | 105 | 97.6 | 92.9 | 90.9 | 89.3 | 88 | 86.1 | 84.9 | 83.7 | 81.8 | 80.5 | 78.8 | 77.3 | 74 | 64.3 | 51.4 | 41.6 | … | … | … | … | … | … | … | … | … | …
1014 | 18Cr–8Ni–N | Smls.&wld.fittings | SA–403 | 304N | S30451 | … | … | 8 | 1 | 550 | 240 | NP | 427 | 649 | 343 | HA–1 | G5, T7, W12, W14 | 158 | 158 | 158 | 154 | 149 | 141 | 132 | 125 | 122 | 120 | 118 | 116 | 115 | 113 | 111 | 109 | 106 | 98.3 | 78.6 | 64.3 | 51.4 | 41.6 | … | … | … | … | … | … | … | … | … | …
1015 | 18Cr–8Ni–N | Bar | SA–479 | 304N | S30451 | … | … | 8 | 1 | 550 | 240 | 649 | NP | NP | NP | HA–1 | G12, T8 | 158 | 144 | 129 | 121 | 115 | 105 | 97.6 | 92.9 | 90.9 | 89.3 | 88 | 86.1 | 84.9 | 83.7 | 81.8 | 80.5 | 78.8 | 77.3 | 74 | 64.3 | 51.4 | 41.6 | … | … | … | … | … | … | … | … | … | …
1016 | 18Cr–8Ni–N | Bar | SA–479 | 304N | S30451 | … | … | 8 | 1 | 550 | 240 | 649 | 427 | NP | NP | HA–1 | G5, G12, T7 | 158 | 158 | 158 | 154 | 149 | 141 | 132 | 125 | 122 | 120 | 118 | 116 | 115 | 113 | 111 | 109 | 106 | 98.3 | 78.6 | 64.3 | 51.4 | 41.6 | … | … | … | … | … | … | … | … | … | …
1017 | 18Cr–8Ni–N | Wld.tube | SA–688 | TP304N | S30451 | … | … | 8 | 1 | 550 | 240 | NP | 427 | NP | NP | HA–1 | G5, W12 | 158 | 158 | 158 | 154 | 149 | 141 | 132 | 125 | 122 | 120 | 118 | 116 | 115 | 113 | … | … | … | … | … | … | … | … | … | … | … | … | … | … | … | … | … | …
1018 | 18Cr–8Ni–N | Wld.tube | SA–688 | TP304N | S30451 | … | … | 8 | 1 | 550 | 240 | NP | NP | 649 | 343 | HA–1 | G5, G12, G24, T7 | 134 | 134 | 133 | 131 | 127 | 120 | 112 | 106 | 104 | 102 | 100 | 99.2 | 97.4 | 95.4 | 94.2 | 92.5 | 90.5 | 83.9 | 66.4 | 54.5 | 44.1 | 35.5 | … | … | … | … | … | … | … | … | … | …
1019 | 18Cr–8Ni–N | Wld.tube | SA–688 | TP304N | S30451 | … | … | 8 | 1 | 550 | 240 | NP | NP | 649 | 343 | HA–1 | G12, G24, T8 | 134 | 122 | 110 | 103 | 97.7 | 88.9 | 82.9 | 79.1 | 77.2 | 75.5 | 74.3 | 73 | 72.4 | 71.3 | 69.4 | 68 | 66.7 | 65.9 | 63 | 54.5 | 44.1 | 35.5 | … | … | … | … | … | … | … | … | … | …
1020 | 18Cr–8Ni–N | Wld.pipe | SA–813 | TP304N | S30451 | … | … | 8 | 1 | 550 | 240 | NP | 427 | NP | NP | HA–1 | G5, W12 | 158 | 158 | 158 | 154 | 149 | 141 | 132 | 125 | 122 | 120 | 118 | 116 | 115 | 113 | … | … | … | … | … | … | … | … | … | … | … | … | … | … | … | … | … | …
1021 | 18Cr–8Ni–N | Wld.pipe | SA–814 | TP304N | S30451 | … | … | 8 | 1 | 550 | 240 | NP | 427 | NP | NP | HA–1 | G5, W12 | 158 | 158 | 158 | 154 | 149 | 141 | 132 | 125 | 122 | 120 | 118 | 116 | 115 | 113 | … | … | … | … | … | … | … | … | … | … | … | … | … | … | … | … | … | …
1022 | 18Cr–8Ni–N | Forgings | SA–965 | F304N | S30451 | … | … | 8 | 1 | 550 | 240 | NP | 427 | 649 | 343 | HA–1 | G5, G12, T7 | 158 | 158 | 158 | 154 | 149 | 141 | 132 | 125 | 122 | 120 | 118 | 116 | 115 | 113 | 111 | 109 | 106 | 98.3 | 78.6 | 64.3 | 51.4 | 41.6 | … | … | … | … | … | … | … | … | … | …
1023 | 18Cr–8Ni–N | Forgings | SA–965 | F304N | S30451 | … | … | 8 | 1 | 550 | 240 | NP | NP | 649 | 343 | HA–1 | G12, T8 | 158 | 144 | 129 | 121 | 115 | 105 | 97.6 | 92.9 | 90.9 | 89.3 | 88 | 86.1 | 84.9 | 83.7 | 81.8 | 80.5 | 78.8 | 77.3 | 74 | 64.3 | 51.4 | 41.6 | … | … | … | … | … | … | … | … | … | …
1024 | 18Cr–8Ni–N | Plate | SA/EN10028–7 | X2CrNiN18–10 | … | … | ≤75 | 8 | 1 | 550 | 270 | NP | NP | 427 | 343 | HA–1 | G5, G30 | 157 | 157 | 157 | 157 | 154 | 148 | 145 | 145 | 145 | 145 | 142 | 139 | 137 | 134 | … | … | … | … | … | … | … | … | … | … | … | … | … | … | … | … | … | …
1025 | 18Cr–8Ni–N | Plate | SA/EN10028–7 | X5CrNiN19–9 | … | … | ≤75 | 8 | 1 | 550 | 270 | NP | NP | 550 | 343 | HA–1 | G5, G12, G30 | 157 | 157 | 157 | 157 | 157 | 157 | 147 | 140 | 137 | 135 | 133 | 130 | 128 | 126 | 124 | 121 | 119 | 116 | … | … | … | … | … | … | … | … | … | … | … | … | … | …
1026 | 18Cr–8Ni–N | Plate | SA/EN10028–7 | X5CrNiN19–9 | … | … | ≤75 | 8 | 1 | 550 | 270 | NP | NP | 550 | 343 | HA–1 | G12, G30 | 157 | 157 | 145 | 136 | 129 | 117 | 109 | 104 | 102 | 100 | 98.2 | 96.7 | 95.1 | 93.4 | 91.6 | 89.7 | 87.9 | 86.1 | … | … | … | … | … | … | … | … | … | … | … | … | … | …
1027 | 18Cr–8Ni–4Si–N | Bar | SA–479 | … | S21800 | … | … | 8 | 3 | 655 | 345 | NP | 427 | NP | NP | HA–6 | … | 187 | 185 | 176 | 164 | 152 | 137 | 128 | 123 | 121 | 119 | 118 | 116 | 116 | 115 | … | … | … | … | … | … | … | … | … | … | … | … | … | … | … | … | … | …
1028 | 18Cr–9Ni–3Cu–Cb–N | Smls.tube | SA–213 | … | S30432 | … | … | 8 | 1 | 590 | 235 | 815 | NP | NP | NP | HA–2 | G5, T12 | 157 | 157 | 157 | 157 | 157 | 157 | 153 | 147 | 145 | 143 | 140 | 139 | 137 | 135 | 133 | 131 | 129 | 128 | 126 | 121 | 97.9 | 78 | 61.1 | 46.9 | 35.3 | 25.9 | 18.5 | 12.9 | 8.9 | … | … | …
1029 | 18Cr–9Ni–3Cu–Cb–N | Smls.tube | SA–213 | … | S30432 | … | … | 8 | 1 | 590 | 235 | 815 | NP | NP | NP | HA–2 | T12 | 157 | 144 | 135 | 130 | 126 | 119 | 113 | 109 | 107 | 106 | 104 | 103 | 101 | 99.9 | 98.5 | 97.2 | 95.9 | 94.6 | 93.4 | 92.3 | 91.3 | 78 | 61.1 | 46.9 | 35.3 | 25.9 | 18.5 | 12.9 | 8.9 | … | … | …
1030 | 18Cr–10Ni–Cb | Forgings | SA–965 | F348H | S34809 | … | … | 8 | 1 | 450 | 170 | NP | NP | 816 | NP | HA–2 | G5, H2, T9 | 115 | 115 | 115 | 114 | 112 | 107 | 103 | 101 | 101 | 101 | 101 | 101 | 101 | 100 | 100 | 99.7 | 98.6 | 97.3 | 95.8 | 91.3 | 70.9 | 53.9 | 41.4 | 31.9 | 23.9 | 18.8 | 14.6 | 10.8 | 7.83 | … | … | …
1031 | 18Cr–10Ni–Cb | Forgings | SA–965 | F348H | S34809 | … | … | 8 | 1 | 450 | 170 | NP | NP | 816 | NP | HA–2 | H2, T9 | 115 | 110 | 105 | 101 | 98.5 | 92.2 | 87.1 | 83 | 81.6 | 80.3 | 79.2 | 78.6 | 78 | 77.3 | 77.2 | 77.2 | 77.2 | 76.9 | 76.5 | 75.6 | 70.9 | 53.9 | 41.4 | 31.9 | 23.9 | 18.8 | 14.6 | 10.8 | 7.83 | … | … | …
1032 | 18Cr–10Ni–Cb | Castings | SA–351 | CF8C | J92710 | … | … | 8 | 1 | 485 | 205 | NP | 427 | NP | NP | HA–2 | G5, G16, G17, G19 | 138 | 135 | 131 | 126 | 121 | 115 | 111 | 108 | 108 | 108 | 108 | 108 | 108 | 108 | … | … | … | … | … | … | … | … | … | … | … | … | … | … | … | … | … | …
1033 | 18Cr–10Ni–Cb | Castings | SA–351 | CF8C | J92710 | … | … | 8 | 1 | 485 | 205 | NP | NP | 816 | 343 | HA–2 | G1, G5, G12, G19, T7 | 138 | 135 | 131 | 126 | 121 | 115 | 111 | 109 | 109 | 108 | 108 | 108 | 108 | 108 | 108 | 107 | 106 | 98.3 | 77.2 | 57.7 | 39.9 | 30 | 23.2 | 16.3 | 11.2 | 8.93 | 7.8 | 5.77 | 5.32 | … | … | …
1034 | 18Cr–10Ni–Cb | Castings | SA–351 | CF8C | J92710 | … | … | 8 | 1 | 485 | 205 | NP | NP | 816 | 343 | HA–2 | G1, G12, G19, T7 | 138 | 132 | 126 | 122 | 118 | 111 | 105 | 99.8 | 97.9 | 96.1 | 95 | 94.4 | 93.8 | 93.2 | 92.5 | 92.4 | 92.4 | 90.3 | 77.2 | 57.7 | 39.9 | 30 | 23.2 | 16.3 | 11.2 | 8.93 | 7.8 | 5.77 | 5.32 | … | … | …
1035 | 18Cr–10Ni–Cb | Castpipe | SA–451 | CPF8C | J92710 | … | … | 8 | 1 | 485 | 205 | NP | 427 | NP | NP | HA–2 | G5, G16, G17, G19 | 138 | 135 | 131 | 126 | 121 | 115 | 111 | 108 | 108 | 108 | 108 | 108 | 108 | 108 | … | … | … | … | … | … | … | … | … | … | … | … | … | … | … | … | … | …
1036 | 18Cr–10Ni–Cb | Forgings | SA–182 | F347 | S34700 | … | >130 | 8 | 1 | 485 | 205 | 816 | 427 | 816 | 343 | HA–2 | G5, G12, T7 | 138 | 135 | 131 | 126 | 121 | 115 | 111 | 109 | 109 | 108 | 108 | 108 | 108 | 108 | 108 | 107 | 106 | 98.3 | 77.2 | 57.7 | 39.9 | 30 | 23.2 | 16.3 | 11.2 | 8.93 | 7.8 | 5.77 | 5.32 | … | … | …
1037 | 18Cr–10Ni–Cb | Forgings | SA–965 | F347 | S34700 | … | … | 8 | 1 | 485 | 205 | 816 | 427 | 816 | 343 | HA–2 | G5, G12, H1, T7 | 138 | 135 | 131 | 126 | 121 | 115 | 111 | 109 | 109 | 108 | 108 | 108 | 108 | 108 | 108 | 107 | 106 | 98.3 | 77.2 | 57.7 | 39.9 | 30 | 23.2 | 16.3 | 11.2 | 8.93 | 7.8 | 5.77 | 5.32 | … | … | …
1038 | 18Cr–10Ni–Cb | Forgings | SA–965 | F347 | S34700 | … | … | 8 | 1 | 485 | 205 | 816 | NP | 816 | 343 | HA–2 | G12, H1, T7 | 138 | 132 | 126 | 122 | 118 | 111 | 105 | 99.8 | 97.9 | 96.1 | 95 | 94.4 | 93.8 | 93.2 | 92.5 | 92.4 | 92.4 | 90.3 | 77.2 | 57.7 | 39.9 | 30 | 23.2 | 16.3 | 11.2 | 8.93 | 7.8 | 5.77 | 5.32 | … | … | …
1039 | 18Cr–10Ni–Cb | Forgings | SA–182 | F347H | S34709 | … | >130 | 8 | 1 | 485 | 205 | 816 | NP | NP | NP | HA–2 | H2, T9 | 138 | 132 | 126 | 122 | 118 | 111 | 105 | 99.8 | 97.9 | 96.1 | 95 | 94.4 | 93.8 | 93.2 | 92.5 | 92.4 | 92.4 | 92.4 | 92.2 | 89.1 | 69.3 | 53.9 | 41.4 | 31.8 | 23.9 | 18.8 | 14.6 | 10.8 | 7.83 | … | … | …
1040 | 18Cr–10Ni–Cb | Forgings | SA–182 | F347H | S34709 | … | >130 | 8 | 1 | 485 | 205 | 816 | 427 | 816 | NP | HA–2 | G5, H2, T8 | 138 | 135 | 131 | 126 | 121 | 115 | 111 | 108 | 108 | 108 | 108 | 108 | 108 | 108 | 108 | 107 | 106 | 105 | 103 | 92.3 | 69.3 | 53.9 | 41.4 | 31.8 | 23.9 | 18.8 | 14.6 | 10.8 | 7.83 | … | … | …
1041 | 18Cr–10Ni–Cb | Forgings | SA–965 | F347H | S34709 | … | … | 8 | 1 | 485 | 205 | NP | NP | 816 | NP | HA–2 | H2, T9 | 138 | 132 | 126 | 122 | 118 | 111 | 105 | 99.8 | 97.9 | 96.1 | 95 | 94.4 | 93.8 | 93.2 | 92.5 | 92.4 | 92.4 | 92.4 | 92.2 | 89.1 | 69.3 | 53.9 | 41.4 | 31.8 | 23.9 | 18.8 | 14.6 | 10.8 | 7.83 | … | … | …
1042 | 18Cr–10Ni–Cb | Forgings | SA–965 | F347H | S34709 | … | … | 8 | 1 | 485 | 205 | NP | 427 | 816 | NP | HA–2 | G5, H2, T8 | 138 | 135 | 131 | 126 | 121 | 115 | 111 | 108 | 108 | 108 | 108 | 108 | 108 | 108 | 108 | 107 | 106 | 105 | 103 | 92.3 | 69.3 | 53.9 | 41.4 | 31.8 | 23.9 | 18.8 | 14.6 | 10.8 | 7.83 | … | … | …
1043 | 18Cr–10Ni–Cb | Forgings | SA–182 | F348 | S34800 | … | >130 | 8 | 1 | 485 | 205 | 816 | NP | NP | NP | HA–2 | T7 | 138 | 132 | 126 | 122 | 118 | 111 | 105 | 99.8 | 97.9 | 96.1 | 95 | 94.4 | 93.8 | 93.2 | 92.5 | 92.4 | 92.4 | 90.3 | 77.2 | 57.7 | 39.9 | 30 | 23.2 | 16.3 | 11.2 | 8.93 | 7.8 | 5.77 | 5.32 | … | … | …
1044 | 18Cr–10Ni–Cb | Forgings | SA–182 | F348 | S34800 | … | >130 | 8 | 1 | 485 | 205 | 816 | 427 | 816 | 343 | HA–2 | G5, G12, T7 | 138 | 135 | 131 | 126 | 121 | 115 | 111 | 109 | 109 | 108 | 108 | 108 | 108 | 108 | 108 | 107 | 106 | 98.3 | 77.2 | 57.7 | 39.9 | 30 | 23.2 | 16.3 | 11.2 | 8.93 | 7.8 | 5.77 | 5.32 | … | … | …
1045 | 18Cr–10Ni–Cb | Forgings | SA–965 | F348 | S34800 | … | … | 8 | 1 | 485 | 205 | NP | NP | 816 | 343 | HA–2 | G5, G12, H1, T7 | 138 | 135 | 131 | 126 | 121 | 115 | 111 | 109 | 109 | 108 | 108 | 108 | 108 | 108 | 108 | 107 | 106 | 98.3 | 77.2 | 57.7 | 39.9 | 30 | 23.2 | 16.3 | 11.2 | 8.93 | 7.8 | 5.77 | 5.32 | … | … | …
1046 | 18Cr–10Ni–Cb | Forgings | SA–965 | F348 | S34800 | … | … | 8 | 1 | 485 | 205 | NP | NP | 816 | 343 | HA–2 | G12, H1, T7 | 138 | 132 | 126 | 122 | 118 | 111 | 105 | 99.8 | 97.9 | 96.1 | 95 | 94.4 | 93.8 | 93.2 | 92.5 | 92.4 | 92.4 | 90.3 | 77.2 | 57.7 | 39.9 | 30 | 23.2 | 16.3 | 11.2 | 8.93 | 7.8 | 5.77 | 5.32 | … | … | …
1047 | 18Cr–10Ni–Cb | Forgings | SA–182 | F348H | S34809 | … | >130 | 8 | 1 | 485 | 205 | 816 | NP | NP | NP | HA–2 | T9 | 138 | 132 | 126 | 122 | 118 | 111 | 105 | 99.8 | 97.9 | 96.1 | 95 | 94.4 | 93.8 | 93.2 | 92.5 | 92.4 | 92.4 | 92.4 | 92.2 | 89.1 | 69.3 | 53.9 | 41.4 | 31.8 | 23.9 | 18.8 | 14.6 | 10.8 | 7.83 | … | … | …
1048 | 18Cr–10Ni–Cb | Forgings | SA–182 | F348H | S34809 | … | >130 | 8 | 1 | 485 | 205 | 816 | 427 | 816 | NP | HA–2 | G5, T8 | 138 | 135 | 131 | 126 | 121 | 115 | 111 | 108 | 108 | 108 | 108 | 108 | 108 | 108 | 108 | 107 | 106 | 105 | 103 | 92.3 | 69.3 | 53.9 | 41.4 | 31.8 | 23.9 | 18.8 | 14.6 | 10.8 | 7.83 | … | … | …
1049 | 18Cr–10Ni–Cb | Forgings | SA–182 | F347 | S34700 | … | ≤130 | 8 | 1 | 515 | 205 | 816 | 427 | 816 | NP | HA–2 | G5, G12, H1, T6 | 138 | 138 | 137 | 134 | 129 | 123 | 119 | 117 | 116 | 116 | 116 | 116 | 116 | 116 | 115 | 115 | 113 | 99.8 | 77.2 | 57.7 | 39.9 | 30 | 23.2 | 16.3 | 11.2 | 8.93 | 7.8 | 5.77 | 5.32 | … | … | …
1050 | 18Cr–10Ni–Cb | Forgings | SA–182 | F347 | S34700 | … | ≤130 | 8 | 1 | 515 | 205 | 816 | NP | 816 | NP | HA–2 | G12, H1, T7 | 138 | 132 | 126 | 122 | 118 | 111 | 105 | 99.8 | 97.9 | 96.1 | 95 | 94.4 | 93.8 | 93.2 | 92.5 | 92.4 | 92.4 | 90.3 | 77.2 | 57.7 | 39.9 | 30 | 23.2 | 16.3 | 11.2 | 8.93 | 7.8 | 5.77 | 5.32 | … | … | …
1051 | 18Cr–10Ni–Cb | Smls.tube | SA–213 | TP347 | S34700 | … | … | 8 | 1 | 515 | 205 | 816 | 427 | 816 | NP | HA–2 | G5, G12, H1, T6 | 138 | 138 | 137 | 134 | 129 | 123 | 119 | 117 | 116 | 116 | 116 | 116 | 116 | 116 | 115 | 115 | 113 | 99.8 | 77.2 | 57.7 | 39.9 | 30 | 23.2 | 16.3 | 11.2 | 8.93 | 7.8 | 5.77 | 5.32 | … | … | …
1052 | 18Cr–10Ni–Cb | Smls.tube | SA–213 | TP347 | S34700 | … | … | 8 | 1 | 515 | 205 | 816 | NP | 816 | NP | HA–2 | G12, H1, T7 | 138 | 132 | 126 | 122 | 118 | 111 | 105 | 99.8 | 97.9 | 96.1 | 95 | 94.4 | 93.8 | 93.2 | 92.5 | 92.4 | 92.4 | 90.3 | 77.2 | 57.7 | 39.9 | 30 | 23.2 | 16.3 | 11.2 | 8.93 | 7.8 | 5.77 | 5.32 | … | … | …
1053 | 18Cr–10Ni–Cb | Plate | SA–240 | 347 | S34700 | … | … | 8 | 1 | 515 | 205 | 816 | 427 | 816 | 343 | HA–2 | G5, G12, T6 | 138 | 138 | 137 | 134 | 129 | 123 | 119 | 117 | 116 | 116 | 116 | 116 | 116 | 116 | 115 | 115 | 113 | 99.8 | 77.2 | 57.7 | 39.9 | 30 | 23.2 | 16.3 | 11.2 | 8.93 | 7.8 | 5.77 | 5.32 | … | … | …
1054 | 18Cr–10Ni–Cb | Plate | SA–240 | 347 | S34700 | … | … | 8 | 1 | 515 | 205 | 816 | NP | 816 | 343 | HA–2 | G12, T7 | 138 | 132 | 126 | 122 | 118 | 111 | 105 | 99.8 | 97.9 | 96.1 | 95 | 94.4 | 93.8 | 93.2 | 92.5 | 92.4 | 92.4 | 90.3 | 77.2 | 57.7 | 39.9 | 30 | 23.2 | 16.3 | 11.2 | 8.93 | 7.8 | 5.77 | 5.32 | … | … | …
1055 | 18Cr–10Ni–Cb | Wld.tube | SA–249 | TP347 | S34700 | … | … | 8 | 1 | 515 | 205 | 816 | NP | NP | NP | HA–2 | G12, T7, W13 | 138 | 132 | 126 | 122 | 118 | 111 | 105 | 99.8 | 97.9 | 96.1 | 95 | 94.4 | 93.8 | 93.2 | 92.5 | 92.4 | 92.4 | 90.3 | 77.2 | 57.3 | 39.9 | 30 | 23.2 | 16.3 | 11.2 | 8.93 | 7.8 | 5.77 | 5.32 | … | … | …
1056 | 18Cr–10Ni–Cb | Wld.tube | SA–249 | TP347 | S34700 | … | … | 8 | 1 | 515 | 205 | 816 | 427 | NP | NP | HA–2 | G5, G12, T6, W12, W13 | 138 | 138 | 137 | 134 | 129 | 123 | 119 | 117 | 116 | 116 | 116 | 116 | 116 | 116 | 115 | 115 | 113 | 99.8 | 77.2 | 57.7 | 39.9 | 30 | 23.2 | 16.3 | 11.2 | 8.93 | 7.8 | 5.77 | 5.32 | … | … | …
1057 | 18Cr–10Ni–Cb | Wld.tube | SA–249 | TP347 | S34700 | … | … | 8 | 1 | 515 | 205 | 816 | NP | 816 | 343 | HA–2 | G3, G5, G12, G24, T6 | 117 | 117 | 117 | 114 | 110 | 104 | 101 | 98.9 | 98.6 | 98.6 | 98.6 | 98.6 | 98.6 | 98.6 | 98.1 | 97.6 | 95.4 | 85.5 | 65.9 | 49.5 | 34 | 25.9 | 19.7 | 14 | 9.8 | 7.53 | 5.95 | 4.96 | 4.5 | … | … | …
1058 | 18Cr–10Ni–Cb | Wld.tube | SA–249 | TP347 | S34700 | … | … | 8 | 1 | 515 | 205 | 816 | NP | 816 | 343 | HA–2 | G3, G12, G24, T7 | 117 | 112 | 107 | 103 | 101 | 94.3 | 89.1 | 85.3 | 83.3 | 81.8 | 81.2 | 79.9 | 79.3 | 79.3 | 78.7 | 78.6 | 78.6 | 76.8 | 65.9 | 49.5 | 34 | 25.9 | 19.7 | 14 | 9.8 | 7.53 | 5.95 | 4.96 | 4.5 | … | … | …
1059 | 18Cr–10Ni–Cb | Smls.&wld.pipe | SA–312 | TP347 | S34700 | … | … | 8 | 1 | 515 | 205 | 816 | 427 | 816 | 343 | HA–2 | G5, G12, T6, W12, W13, W14 | 138 | 138 | 137 | 134 | 129 | 123 | 119 | 117 | 116 | 116 | 116 | 116 | 116 | 116 | 115 | 115 | 113 | 99.8 | 77.2 | 57.7 | 39.9 | 30 | 23.2 | 16.3 | 11.2 | 8.93 | 7.8 | 5.77 | 5.32 | … | … | …
1060 | 18Cr–10Ni–Cb | Smls.&wld.pipe | SA–312 | TP347 | S34700 | … | … | 8 | 1 | 515 | 205 | 816 | NP | 816 | 343 | HA–2 | G12, T7, W13, W14 | 138 | 132 | 126 | 122 | 118 | 111 | 105 | 99.8 | 97.9 | 96.1 | 95 | 94.4 | 93.8 | 93.2 | 92.5 | 92.4 | 92.4 | 90.3 | 77.2 | 57.7 | 39.9 | 30 | 23.2 | 16.3 | 11.2 | 8.93 | 7.8 | 5.77 | 5.32 | … | … | …
1061 | 18Cr–10Ni–Cb | Wld.pipe | SA–312 | TP347 | S34700 | … | … | 8 | 1 | 515 | 205 | 816 | NP | 816 | 343 | HA–2 | G3, G5, G12, G24, T6 | 117 | 117 | 117 | 114 | 110 | 104 | 101 | 98.9 | 98.6 | 98.6 | 98.6 | 98.6 | 98.6 | 98.6 | 98.1 | 97.6 | 95.4 | 85.5 | 65.9 | 49.5 | 34 | 25.9 | 19.7 | 14 | 9.8 | 7.53 | 5.95 | 4.96 | 4.5 | … | … | …
1062 | 18Cr–10Ni–Cb | Wld.pipe | SA–312 | TP347 | S34700 | … | … | 8 | 1 | 515 | 205 | 816 | NP | 816 | 343 | HA–2 | G3, G12, G24, T7 | 117 | 112 | 107 | 103 | 101 | 94.3 | 89.1 | 85.3 | 83.3 | 81.8 | 81.2 | 79.9 | 79.3 | 79.3 | 78.7 | 78.6 | 78.6 | 76.8 | 65.9 | 49.5 | 34 | 25.9 | 19.7 | 14 | 9.8 | 7.53 | 5.95 | 4.96 | 4.5 | … | … | …
1063 | 18Cr–10Ni–Cb | Wld.pipe | SA–358 | 347 | S34700 | 1 | … | 8 | 1 | 515 | 205 | NP | 427 | NP | NP | HA–2 | G5, H1, W12 | 138 | 138 | 137 | 134 | 129 | 123 | 119 | 117 | 116 | 116 | 116 | 116 | 116 | 116 | … | … | … | … | … | … | … | … | … | … | … | … | … | … | … | … | … | …
1064 | 18Cr–10Ni–Cb | Smls.pipe | SA–376 | TP347 | S34700 | … | … | 8 | 1 | 515 | 205 | 816 | 427 | 816 | 343 | HA–2 | G5, G12, H1, T6 | 138 | 138 | 137 | 134 | 129 | 123 | 119 | 117 | 116 | 116 | 116 | 116 | 116 | 116 | 115 | 115 | 113 | 99.8 | 77.2 | 57.7 | 39.9 | 30 | 23.2 | 16.3 | 11.2 | 8.93 | 7.8 | 5.77 | 5.32 | … | … | …
1065 | 18Cr–10Ni–Cb | Smls.pipe | SA–376 | TP347 | S34700 | … | … | 8 | 1 | 515 | 205 | 816 | NP | 816 | 343 | HA–2 | G12, H1, T7 | 138 | 132 | 126 | 122 | 118 | 111 | 105 | 99.8 | 97.9 | 96.1 | 95 | 94.4 | 93.8 | 93.2 | 92.5 | 92.4 | 92.4 | 90.3 | 77.2 | 57.7 | 39.9 | 30 | 23.2 | 16.3 | 11.2 | 8.93 | 7.8 | 5.77 | 5.32 | … | … | …
1066 | 18Cr–10Ni–Cb | Smls.&wld.fittings | SA–403 | 347 | S34700 | … | … | 8 | 1 | 515 | 205 | NP | 427 | 816 | 343 | HA–2 | G5, G12, T6, W12, W14 | 138 | 138 | 137 | 134 | 129 | 123 | 119 | 117 | 116 | 116 | 116 | 116 | 116 | 116 | 115 | 115 | 113 | 99.8 | 77.2 | 57.7 | 39.9 | 30 | 23.2 | 16.3 | 11.2 | 8.93 | 7.8 | 5.77 | 5.32 | … | … | …
1067 | 18Cr–10Ni–Cb | Wld.pipe | SA–409 | TP347 | S34700 | … | … | 8 | 1 | 515 | 205 | NP | 427 | NP | NP | HA–2 | G5, H1, W12 | 138 | 138 | 137 | 134 | 129 | 123 | 119 | 117 | 116 | 116 | 116 | 116 | 116 | 116 | … | … | … | … | … | … | … | … | … | … | … | … | … | … | … | … | … | …
1068 | 18Cr–10Ni–Cb | Bar | SA–479 | 347 | S34700 | … | … | 8 | 1 | 515 | 205 | 816 | 427 | 816 | 343 | HA–2 | G5, G12, G22, T6 | 138 | 138 | 137 | 134 | 129 | 123 | 119 | 117 | 116 | 116 | 116 | 116 | 116 | 116 | 115 | 115 | 113 | 99.8 | 77.2 | 57.7 | 39.9 | 30 | 23.2 | 16.3 | 11.2 | 8.93 | 7.8 | 5.77 | 5.32 | … | … | …
1069 | 18Cr–10Ni–Cb | Bar | SA–479 | 347 | S34700 | … | … | 8 | 1 | 515 | 205 | 816 | NP | 816 | 343 | HA–2 | G12, G22, T7 | 138 | 132 | 126 | 122 | 118 | 111 | 105 | 99.8 | 97.9 | 96.1 | 95 | 94.4 | 93.8 | 93.2 | 92.5 | 92.4 | 92.4 | 90.3 | 77.2 | 57.7 | 39.9 | 30 | 23.2 | 16.3 | 11.2 | 8.93 | 7.8 | 5.77 | 5.32 | … | … | …
1070 | 18Cr–10Ni–Cb | Wld.pipe | SA–813 | TP347 | S34700 | … | … | 8 | 1 | 515 | 205 | NP | 427 | NP | NP | HA–2 | G5, H1, W12 | 138 | 138 | 137 | 134 | 129 | 123 | 119 | 117 | 116 | 116 | 116 | 116 | 116 | 116 | … | … | … | … | … | … | … | … | … | … | … | … | … | … | … | … | … | …
1071 | 18Cr–10Ni–Cb | Forgings | SA–182 | F347H | S34709 | … | ≤130 | 8 | 1 | 515 | 205 | 816 | 427 | 816 | NP | HA–2 | G5, H2, T8 | 138 | 138 | 137 | 134 | 129 | 123 | 119 | 117 | 116 | 116 | 116 | 116 | 116 | 116 | 115 | 115 | 114 | 113 | 109 | 92.3 | 69.3 | 53.9 | 41.4 | 31.8 | 23.9 | 18.8 | 14.6 | 10.8 | 7.83 | … | … | …
1072 | 18Cr–10Ni–Cb | Forgings | SA–182 | F347H | S34709 | … | ≤130 | 8 | 1 | 515 | 205 | 816 | NP | 816 | NP | HA–2 | H2, T9 | 138 | 132 | 126 | 122 | 118 | 111 | 105 | 99.8 | 97.9 | 96.1 | 95 | 94.4 | 93.8 | 93.2 | 92.5 | 92.4 | 92.4 | 92.4 | 92.2 | 89.1 | 69.3 | 53.9 | 41.4 | 31.8 | 23.9 | 18.8 | 14.6 | 10.8 | 7.83 | … | … | …
1073 | 18Cr–10Ni–Cb | Smls.tube | SA–213 | TP347H | S34709 | … | … | 8 | 1 | 515 | 205 | 816 | 427 | 816 | NP | HA–2 | G5, H2, T8 | 138 | 138 | 137 | 134 | 129 | 123 | 119 | 117 | 116 | 116 | 116 | 116 | 116 | 116 | 115 | 115 | 114 | 113 | 109 | 92.3 | 69.3 | 53.9 | 41.4 | 31.8 | 23.9 | 18.8 | 14.6 | 10.8 | 7.83 | … | … | …
1074 | 18Cr–10Ni–Cb | Smls.tube | SA–213 | TP347H | S34709 | … | … | 8 | 1 | 515 | 205 | 816 | NP | 816 | NP | HA–2 | H2, T9 | 138 | 132 | 126 | 122 | 118 | 111 | 105 | 99.8 | 97.9 | 96.1 | 95 | 94.4 | 93.8 | 93.2 | 92.5 | 92.4 | 92.4 | 92.4 | 92.2 | 89.1 | 69.3 | 53.9 | 41.4 | 31.8 | 23.9 | 18.8 | 14.6 | 10.8 | 7.83 | … | … | …
1075 | 18Cr–10Ni–Cb | Plate | SA–240 | 347H | S34709 | … | … | 8 | 1 | 515 | 205 | 816 | 427 | 816 | NP | HA–2 | G5, H2, T8 | 138 | 138 | 137 | 134 | 129 | 123 | 119 | 117 | 116 | 116 | 116 | 116 | 116 | 116 | 115 | 115 | 114 | 113 | 109 | 92.3 | 69.3 | 53.9 | 41.4 | 31.8 | 23.9 | 18.8 | 14.6 | 10.8 | 7.83 | … | … | …
1076 | 18Cr–10Ni–Cb | Plate | SA–240 | 347H | S34709 | … | … | 8 | 1 | 515 | 205 | 816 | NP | 816 | NP | HA–2 | H2, T9 | 138 | 132 | 126 | 122 | 118 | 111 | 105 | 99.8 | 97.9 | 96.1 | 95 | 94.4 | 93.8 | 93.2 | 92.5 | 92.4 | 92.4 | 92.4 | 92.2 | 89.1 | 69.3 | 53.9 | 41.4 | 31.8 | 23.9 | 18.8 | 14.6 | 10.8 | 7.83 | … | … | …
1077 | 18Cr–10Ni–Cb | Wld.tube | SA–249 | TP347H | S34709 | … | … | 8 | 1 | 515 | 205 | 816 | 427 | NP | NP | HA–2 | G5, T8, W12, W13 | 138 | 138 | 137 | 134 | 129 | 123 | 119 | 117 | 116 | 116 | 116 | 116 | 116 | 116 | 115 | 115 | 114 | 113 | 109 | 92.3 | 69.3 | 53.9 | 41.4 | 31.8 | 23.9 | 18.8 | 14.6 | 10.8 | 7.83 | … | … | …
1078 | 18Cr–10Ni–Cb | Wld.tube | SA–249 | TP347H | S34709 | … | … | 8 | 1 | 515 | 205 | 816 | NP | NP | NP | HA–2 | T9, W13 | 138 | 132 | 126 | 122 | 118 | 111 | 105 | 99.8 | 97.9 | 96.1 | 95 | 94.4 | 93.8 | 93.2 | 92.5 | 92.4 | 92.4 | 92.4 | 92.2 | 89.1 | 69.3 | 53.9 | 41.4 | 31.8 | 23.9 | 18.8 | 14.6 | 10.8 | 7.83 | … | … | …
1079 | 18Cr–10Ni–Cb | Wld.tube | SA–249 | TP347H | S34709 | … | … | 8 | 1 | 515 | 205 | 816 | NP | 816 | NP | HA–2 | G3, G5, G24, T8 | 117 | 117 | 117 | 114 | 110 | 104 | 101 | 98.9 | 98.6 | 98.6 | 98.6 | 98.6 | 98.6 | 98.6 | 98.1 | 97.5 | 96.8 | 96.2 | 91.9 | 77.9 | 58.8 | 45.7 | 35.1 | 26.8 | 20.1 | 15.8 | 12.6 | 9.52 | 6.41 | … | … | …
1080 | 18Cr–10Ni–Cb | Wld.tube | SA–249 | TP347H | S34709 | … | … | 8 | 1 | 515 | 205 | 816 | NP | 816 | NP | HA–2 | G3, G24, T9 | 117 | 112 | 107 | 103 | 101 | 94.3 | 89.1 | 85.3 | 83.3 | 81.8 | 81.2 | 79.9 | 79.3 | 79.3 | 78.7 | 78.6 | 78.6 | 78.6 | 78.4 | 75.7 | 58.8 | 45.7 | 35.1 | 26.8 | 20.1 | 15.8 | 12.6 | 9.52 | 6.41 | … | … | …
1081 | 18Cr–10Ni–Cb | Smls.&wld.pipe | SA–312 | TP347H | S34709 | … | … | 8 | 1 | 515 | 205 | 816 | 427 | 816 | NP | HA–2 | G5, H2, T8, W12, W13, W14 | 138 | 138 | 137 | 134 | 129 | 123 | 119 | 117 | 116 | 116 | 116 | 116 | 116 | 116 | 115 | 115 | 114 | 113 | 109 | 92.3 | 69.3 | 53.9 | 41.4 | 31.8 | 23.9 | 18.8 | 14.6 | 10.8 | 7.83 | … | … | …
1082 | 18Cr–10Ni–Cb | Smls.&wld.pipe | SA–312 | TP347H | S34709 | … | … | 8 | 1 | 515 | 205 | 816 | NP | 816 | NP | HA–2 | H2, T9, W13, W14 | 138 | 132 | 126 | 122 | 118 | 111 | 105 | 99.8 | 97.9 | 96.1 | 95 | 94.4 | 93.8 | 93.2 | 92.5 | 92.4 | 92.4 | 92.4 | 92.2 | 89.1 | 69.3 | 53.9 | 41.4 | 31.8 | 23.9 | 18.8 | 14.6 | 10.8 | 7.83 | … | … | …
1083 | 18Cr–10Ni–Cb | Wld.pipe | SA–312 | TP347H | S34709 | … | … | 8 | 1 | 515 | 205 | 816 | NP | 816 | NP | HA–2 | G3, G5, G24, H2, T8 | 117 | 117 | 117 | 114 | 110 | 104 | 101 | 98.9 | 98.6 | 98.6 | 98.6 | 98.6 | 98.6 | 98.6 | 98.1 | 97.5 | 96.8 | 96.2 | 91.9 | 77.9 | 58.8 | 45.7 | 35.1 | 26.8 | 20.1 | 15.8 | 12.6 | 9.52 | 6.41 | … | … | …
1084 | 18Cr–10Ni–Cb | Wld.pipe | SA–312 | TP347H | S34709 | … | … | 8 | 1 | 515 | 205 | 816 | NP | 816 | NP | HA–2 | G3, G24, H2, T9 | 117 | 112 | 107 | 103 | 101 | 94.3 | 89.1 | 85.3 | 83.3 | 81.8 | 81.2 | 79.9 | 79.3 | 79.3 | 78.7 | 78.6 | 78.6 | 78.6 | 78.4 | 75.7 | 58.8 | 45.7 | 35.1 | 26.8 | 20.1 | 15.8 | 12.6 | 9.52 | 6.41 | … | … | …
1085 | 18Cr–10Ni–Cb | Smls.pipe | SA–376 | TP347H | S34709 | … | … | 8 | 1 | 515 | 205 | 816 | 427 | 816 | NP | HA–2 | G5, H2, T8 | 138 | 138 | 137 | 134 | 129 | 123 | 119 | 117 | 116 | 116 | 116 | 116 | 116 | 116 | 115 | 115 | 114 | 113 | 109 | 92.3 | 69.3 | 53.9 | 41.4 | 31.8 | 23.9 | 18.8 | 14.6 | 10.8 | 7.83 | … | … | …
1086 | 18Cr–10Ni–Cb | Smls.pipe | SA–376 | TP347H | S34709 | … | … | 8 | 1 | 515 | 205 | 816 | NP | 816 | NP | HA–2 | H2, T9 | 138 | 132 | 126 | 122 | 118 | 111 | 105 | 99.8 | 97.9 | 96.1 | 95 | 94.4 | 93.8 | 93.2 | 92.5 | 92.4 | 92.4 | 92.4 | 92.2 | 89.1 | 69.3 | 53.9 | 41.4 | 31.8 | 23.9 | 18.8 | 14.6 | 10.8 | 7.83 | … | … | …
1087 | 18Cr–10Ni–Cb | Smls.&wld.fittings | SA–403 | 347H | S34709 | … | … | 8 | 1 | 515 | 205 | NP | 427 | 816 | NP | HA–2 | G5, H2, T8, W12, W14 | 138 | 138 | 137 | 134 | 129 | 123 | 119 | 117 | 116 | 116 | 116 | 116 | 116 | 116 | 115 | 115 | 114 | 113 | 109 | 92.3 | 69.3 | 53.9 | 41.4 | 31.8 | 23.9 | 18.8 | 14.6 | 10.8 | 7.83 | … | … | …
1088 | 18Cr–10Ni–Cb | Bar | SA–479 | 347H | S34709 | … | … | 8 | 1 | 515 | 205 | 816 | 427 | NP | NP | HA–2 | G5, H2, T8 | 138 | 138 | 137 | 134 | 129 | 123 | 119 | 117 | 116 | 116 | 116 | 116 | 116 | 116 | 115 | 115 | 114 | 113 | 109 | 92.3 | 69.3 | 53.9 | 41.4 | 31.8 | 23.9 | 18.8 | 14.6 | 10.8 | 7.83 | … | … | …
1089 | 18Cr–10Ni–Cb | Bar | SA–479 | 347H | S34709 | … | … | 8 | 1 | 515 | 205 | 816 | NP | NP | NP | HA–2 | H2, T9 | 138 | 132 | 126 | 122 | 118 | 111 | 105 | 99.8 | 97.9 | 96.1 | 95 | 94.4 | 93.8 | 93.2 | 92.5 | 92.4 | 92.4 | 92.4 | 92.2 | 89.1 | 69.3 | 53.9 | 41.4 | 31.8 | 23.9 | 18.8 | 14.6 | 10.8 | 7.83 | … | … | …
1090 | 18Cr–10Ni–Cb | Wld.pipe | SA–813 | TP347H | S34709 | … | … | 8 | 1 | 515 | 205 | NP | 427 | NP | NP | HA–2 | G5, H2, W12 | 138 | 138 | 137 | 134 | 129 | 123 | 119 | 117 | 116 | 116 | 116 | 116 | 116 | 116 | … | … | … | … | … | … | … | … | … | … | … | … | … | … | … | … | … | …
1091 | 18Cr–10Ni–Cb | Wld.pipe | SA–814 | TP347H | S34709 | … | … | 8 | 1 | 515 | 205 | NP | 427 | NP | NP | HA–2 | G5, W12 | 138 | 138 | 137 | 134 | 129 | 123 | 119 | 117 | 116 | 116 | 116 | 116 | 116 | 116 | … | … | … | … | … | … | … | … | … | … | … | … | … | … | … | … | … | …
1092 | 18Cr–10Ni–Cb | Smls.tube | SA–213 | TP347LN | S34751 | … | … | 8 | 1 | 515 | 205 | NP | NP | 593 | NP | HA–2 | G5, T8 | 138 | 137 | 137 | 136 | 131 | 123 | 117 | 114 | 113 | 112 | 112 | 112 | 112 | 112 | 111 | 111 | 110 | 108 | 106 | 84.5 | … | … | … | … | … | … | … | … | … | … | … | …
1093 | 18Cr–10Ni–Cb | Smls.tube | SA–213 | TP347LN | S34751 | … | … | 8 | 1 | 515 | 205 | NP | NP | 593 | NP | HA–2 | … | 138 | 128 | 120 | 115 | 110 | 101 | 94.7 | 90.2 | 88.6 | 87.5 | 86.7 | 86.2 | 85.9 | 85.7 | 85.7 | 85.6 | 85.4 | 85.1 | 84.7 | 83.2 | … | … | … | … | … | … | … | … | … | … | … | …
1094 | 18Cr–10Ni–Cb | Smls.pipe | SA–312 | TP347LN | S34751 | … | … | 8 | 1 | 515 | 205 | NP | NP | 593 | NP | HA–2 | G5, T8 | 138 | 137 | 137 | 136 | 131 | 123 | 117 | 114 | 113 | 112 | 112 | 112 | 112 | 112 | 111 | 111 | 110 | 108 | 106 | 84.5 | … | … | … | … | … | … | … | … | … | … | … | …
1095 | 18Cr–10Ni–Cb | Smls.pipe | SA–312 | TP347LN | S34751 | … | … | 8 | 1 | 515 | 205 | NP | NP | 593 | NP | HA–2 | … | 138 | 128 | 120 | 115 | 110 | 101 | 94.7 | 90.2 | 88.6 | 87.5 | 86.7 | 86.2 | 85.9 | 85.7 | 85.7 | 85.6 | 85.4 | 85.1 | 84.7 | 83.2 | … | … | … | … | … | … | … | … | … | … | … | …
1096 | 18Cr–10Ni–Cb | Forgings | SA–182 | F348 | S34800 | … | ≤130 | 8 | 1 | 515 | 205 | 816 | 427 | 816 | NP | HA–2 | G5, G12, T6 | 138 | 138 | 137 | 134 | 129 | 123 | 119 | 117 | 116 | 116 | 116 | 116 | 116 | 116 | 115 | 115 | 113 | 99.8 | 77.2 | 57.7 | 39.9 | 30 | 23.2 | 16.3 | 11.2 | 8.93 | 7.8 | 5.77 | 5.32 | … | … | …
1097 | 18Cr–10Ni–Cb | Forgings | SA–182 | F348 | S34800 | … | ≤130 | 8 | 1 | 515 | 205 | 816 | NP | 816 | NP | HA–2 | G12, T7 | 138 | 132 | 126 | 122 | 118 | 111 | 105 | 99.8 | 97.9 | 96.1 | 95 | 94.4 | 93.8 | 93.2 | 92.5 | 92.4 | 92.4 | 90.3 | 77.2 | 57.7 | 39.9 | 30 | 23.2 | 16.3 | 11.2 | 8.93 | 7.8 | 5.77 | 5.32 | … | … | …
1098 | 18Cr–10Ni–Cb | Smls.tube | SA–213 | TP348 | S34800 | … | … | 8 | 1 | 515 | 205 | 816 | 427 | 816 | NP | HA–2 | G5, G12, T6 | 138 | 138 | 137 | 134 | 129 | 123 | 119 | 117 | 116 | 116 | 116 | 116 | 116 | 116 | 115 | 115 | 113 | 99.8 | 77.2 | 57.7 | 39.9 | 30 | 23.2 | 16.3 | 11.2 | 8.93 | 7.8 | 5.77 | 5.32 | … | … | …
1099 | 18Cr–10Ni–Cb | Smls.tube | SA–213 | TP348 | S34800 | … | … | 8 | 1 | 515 | 205 | 816 | NP | 816 | NP | HA–2 | G12, T7 | 138 | 132 | 126 | 122 | 118 | 111 | 105 | 99.8 | 97.9 | 96.1 | 95 | 94.4 | 93.8 | 93.2 | 92.5 | 92.4 | 92.4 | 90.3 | 77.2 | 57.7 | 39.9 | 30 | 23.2 | 16.3 | 11.2 | 8.93 | 7.8 | 5.77 | 5.32 | … | … | …
1100 | 18Cr–10Ni–Cb | Plate | SA–240 | 348 | S34800 | … | … | 8 | 1 | 515 | 205 | NP | 427 | 816 | 343 | HA–2 | G5, G12, T6 | 138 | 138 | 137 | 134 | 129 | 123 | 119 | 117 | 116 | 116 | 116 | 116 | 116 | 116 | 115 | 115 | 113 | 99.8 | 77.2 | 57.7 | 39.9 | 30 | 23.2 | 16.3 | 11.2 | 8.93 | 7.8 | 5.77 | 5.32 | … | … | …
1101 | 18Cr–10Ni–Cb | Plate | SA–240 | 348 | S34800 | … | … | 8 | 1 | 515 | 205 | NP | NP | 816 | 343 | HA–2 | G12, T7 | 138 | 132 | 126 | 122 | 118 | 111 | 105 | 99.8 | 97.9 | 96.1 | 95 | 94.4 | 93.8 | 93.2 | 92.5 | 92.4 | 92.4 | 90.3 | 77.2 | 57.7 | 39.9 | 30 | 23.2 | 16.3 | 11.2 | 8.93 | 7.8 | 5.77 | 5.32 | … | … | …
1102 | 18Cr–10Ni–Cb | Wld.tube | SA–249 | TP348 | S34800 | … | … | 8 | 1 | 515 | 205 | 816 | NP | NP | NP | HA–2 | G12, T7, W13 | 138 | 132 | 126 | 122 | 118 | 111 | 105 | 99.8 | 97.9 | 96.1 | 95 | 94.4 | 93.8 | 93.2 | 92.5 | 92.4 | 92.4 | 90.3 | 77.2 | 57.7 | 39.9 | 30 | 23.2 | 16.3 | 11.2 | 8.93 | 7.8 | 5.77 | 5.32 | … | … | …
1103 | 18Cr–10Ni–Cb | Wld.tube | SA–249 | TP348 | S34800 | … | … | 8 | 1 | 515 | 205 | 816 | 427 | NP | NP | HA–2 | G5, G12, T6, W12, W13 | 138 | 138 | 137 | 134 | 129 | 123 | 119 | 117 | 116 | 116 | 116 | 116 | 116 | 116 | 115 | 115 | 113 | 99.8 | 77.2 | 57.7 | 39.9 | 30 | 23.2 | 16.3 | 11.2 | 8.93 | 7.8 | 5.77 | 5.32 | … | … | …
1104 | 18Cr–10Ni–Cb | Wld.tube | SA–249 | TP348 | S34800 | … | … | 8 | 1 | 515 | 205 | 816 | NP | 816 | 343 | HA–2 | G3, G5, G12, G24, T6 | 117 | 117 | 117 | 114 | 110 | 104 | 101 | 98.9 | 98.6 | 98.6 | 98.6 | 98.6 | 98.6 | 98.6 | 98.1 | 97.6 | 95.4 | 85.5 | 65.9 | 49.5 | 34 | 25.9 | 19.7 | 14 | 9.8 | 7.53 | 5.95 | 4.96 | 4.5 | … | … | …
1105 | 18Cr–10Ni–Cb | Wld.tube | SA–249 | TP348 | S34800 | … | … | 8 | 1 | 515 | 205 | 816 | NP | 816 | 343 | HA–2 | G3, G12, G24, T7 | 117 | 112 | 107 | 103 | 101 | 94.3 | 89.1 | 85.3 | 83.3 | 81.8 | 81.2 | 79.9 | 79.3 | 79.3 | 78.7 | 78.6 | 78.6 | 76.8 | 65.9 | 49.5 | 34 | 25.9 | 19.7 | 14 | 9.8 | 7.53 | 5.95 | 4.96 | 4.5 | … | … | …
1106 | 18Cr–10Ni–Cb | Smls.&wld.pipe | SA–312 | TP348 | S34800 | … | … | 8 | 1 | 515 | 205 | 816 | 427 | 816 | 343 | HA–2 | G5, G12, T6, W12, W14 | 138 | 138 | 137 | 134 | 129 | 123 | 119 | 117 | 116 | 116 | 116 | 116 | 116 | 116 | 115 | 115 | 113 | 99.8 | 77.2 | 57.7 | 39.9 | 30 | 23.2 | 16.3 | 11.2 | 8.93 | 7.8 | 5.77 | 5.32 | … | … | …
1107 | 18Cr–10Ni–Cb | Smls.pipe | SA–312 | TP348 | S34800 | … | … | 8 | 1 | 515 | 205 | 816 | NP | 816 | 343 | HA–2 | G12, T7 | 138 | 132 | 126 | 122 | 118 | 111 | 105 | 99.8 | 97.9 | 96.1 | 95 | 94.4 | 93.8 | 93.2 | 92.5 | 92.4 | 92.4 | 90.3 | 77.2 | 57.7 | 39.9 | 30 | 23.2 | 16.3 | 11.2 | 8.93 | 7.8 | 5.77 | 5.32 | … | … | …
1108 | 18Cr–10Ni–Cb | Wld.pipe | SA–312 | TP348 | S34800 | … | … | 8 | 1 | 515 | 205 | NP | NP | 816 | 343 | HA–2 | G5, G12, G24, T6 | 117 | 117 | 117 | 114 | 110 | 104 | 101 | 98.9 | 98.6 | 98.6 | 98.6 | 98.6 | 98.6 | 98.6 | 98.1 | 97.6 | 95.4 | 85.5 | 65.9 | 49.5 | 34 | 25.9 | 19.7 | 14 | 9.8 | 7.53 | 5.95 | 4.96 | 4.5 | … | … | …
1109 | 18Cr–10Ni–Cb | Wld.pipe | SA–312 | TP348 | S34800 | … | … | 8 | 1 | 515 | 205 | NP | NP | 816 | 343 | HA–2 | G12, G24, T7 | 117 | 112 | 107 | 103 | 101 | 94.3 | 89.1 | 85.3 | 83.3 | 81.8 | 81.2 | 79.9 | 79.3 | 79.3 | 78.7 | 78.6 | 78.6 | 76.8 | 65.9 | 49.5 | 34 | 25.9 | 19.7 | 14 | 9.8 | 7.53 | 5.95 | 4.96 | 4.5 | … | … | …
1110 | 18Cr–10Ni–Cb | Wld.pipe | SA–358 | 348 | S34800 | 1 | … | 8 | 1 | 515 | 205 | NP | 427 | NP | NP | HA–2 | G5, W12 | 138 | 138 | 137 | 134 | 129 | 123 | 119 | 117 | 116 | 116 | 116 | 116 | 116 | 116 | … | … | … | … | … | … | … | … | … | … | … | … | … | … | … | … | … | …
1111 | 18Cr–10Ni–Cb | Smls.pipe | SA–376 | TP348 | S34800 | … | … | 8 | 1 | 515 | 205 | 816 | 427 | 816 | 343 | HA–2 | G5, G12, H1, T6 | 138 | 138 | 137 | 134 | 129 | 123 | 119 | 117 | 116 | 116 | 116 | 116 | 116 | 116 | 115 | 115 | 113 | 99.8 | 77.2 | 57.7 | 39.9 | 30 | 23.2 | 16.3 | 11.2 | 8.93 | 7.8 | 5.77 | 5.32 | … | … | …
1112 | 18Cr–10Ni–Cb | Smls.pipe | SA–376 | TP348 | S34800 | … | … | 8 | 1 | 515 | 205 | 816 | NP | 816 | 343 | HA–2 | G12, H1, T7 | 138 | 132 | 126 | 122 | 118 | 111 | 105 | 99.8 | 97.9 | 96.1 | 95 | 94.4 | 93.8 | 93.2 | 92.5 | 92.4 | 92.4 | 90.3 | 77.2 | 57.7 | 39.9 | 30 | 23.2 | 16.3 | 11.2 | 8.93 | 7.8 | 5.77 | 5.32 | … | … | …
1113 | 18Cr–10Ni–Cb | Smls.&wld.fittings | SA–403 | 348 | S34800 | … | … | 8 | 1 | 515 | 205 | NP | 427 | 816 | 343 | HA–2 | G5, G12, H2, T6, W12, W14 | 138 | 138 | 137 | 134 | 129 | 123 | 119 | 117 | 116 | 116 | 116 | 116 | 116 | 116 | 115 | 115 | 113 | 99.8 | 77.2 | 57.7 | 39.9 | 30 | 23.2 | 16.3 | 11.2 | 8.93 | 7.8 | 5.77 | 5.32 | … | … | …
1114 | 18Cr–10Ni–Cb | Wld.pipe | SA–409 | TP348 | S34800 | … | … | 8 | 1 | 515 | 205 | NP | 427 | NP | NP | HA–2 | G5, W12 | 138 | 138 | 137 | 134 | 129 | 123 | 119 | 117 | 116 | 116 | 116 | 116 | 116 | 116 | … | … | … | … | … | … | … | … | … | … | … | … | … | … | … | … | … | …
1115 | 18Cr–10Ni–Cb | Bar | SA–479 | 348 | S34800 | … | … | 8 | 1 | 515 | 205 | 816 | 427 | 816 | 343 | HA–2 | G5, G12, G22, H1, T6 | 138 | 138 | 137 | 134 | 129 | 123 | 119 | 117 | 116 | 116 | 116 | 116 | 116 | 116 | 115 | 115 | 113 | 99.8 | 77.2 | 57.7 | 39.9 | 30 | 23.2 | 16.3 | 11.2 | 8.93 | 7.8 | 5.77 | 5.32 | … | … | …
1116 | 18Cr–10Ni–Cb | Bar | SA–479 | 348 | S34800 | … | … | 8 | 1 | 515 | 205 | 816 | NP | 816 | 343 | HA–2 | G12, G22, H1, T7 | 138 | 132 | 126 | 122 | 118 | 111 | 105 | 99.8 | 97.9 | 96.1 | 95 | 94.4 | 93.8 | 93.2 | 92.5 | 92.4 | 92.4 | 90.3 | 77.2 | 57.7 | 39.9 | 30 | 23.2 | 16.3 | 11.2 | 8.93 | 7.8 | 5.77 | 5.32 | … | … | …
1117 | 18Cr–10Ni–Cb | Wld.pipe | SA–813 | TP348 | S34800 | … | … | 8 | 1 | 515 | 205 | NP | 427 | NP | NP | HA–2 | G5, H1, W12 | 138 | 138 | 137 | 134 | 129 | 123 | 119 | 117 | 116 | 116 | 116 | 116 | 116 | 116 | … | … | … | … | … | … | … | … | … | … | … | … | … | … | … | … | … | …
1118 | 18Cr–10Ni–Cb | Wld.pipe | SA–814 | TP348 | S34800 | … | … | 8 | 1 | 515 | 205 | NP | 427 | NP | NP | HA–2 | G5, W12 | 138 | 138 | 137 | 134 | 129 | 123 | 119 | 117 | 116 | 116 | 116 | 116 | 116 | 116 | … | … | … | … | … | … | … | … | … | … | … | … | … | … | … | … | … | …
1119 | 18Cr–10Ni–Cb | Forgings | SA–182 | F348H | S34809 | … | ≤130 | 8 | 1 | 515 | 205 | 816 | 427 | 816 | NP | HA–2 | G5, T8 | 138 | 138 | 137 | 134 | 129 | 123 | 119 | 117 | 116 | 116 | 116 | 116 | 116 | 116 | 115 | 115 | 114 | 113 | 109 | 92.3 | 69.3 | 53.9 | 41.4 | 31.8 | 23.9 | 18.8 | 14.6 | 10.8 | 7.83 | … | … | …
1120 | 18Cr–10Ni–Cb | Forgings | SA–182 | F348H | S34809 | … | ≤130 | 8 | 1 | 515 | 205 | 816 | NP | 816 | NP | HA–2 | T9 | 138 | 132 | 126 | 122 | 118 | 111 | 105 | 99.8 | 97.9 | 96.1 | 95 | 94.4 | 93.8 | 93.2 | 92.5 | 92.4 | 92.4 | 92.4 | 92.2 | 89.1 | 69.3 | 53.9 | 41.4 | 31.8 | 23.9 | 18.8 | 14.6 | 10.8 | 7.83 | … | … | …
1121 | 18Cr–10Ni–Cb | Smls.tube | SA–213 | TP348H | S34809 | … | … | 8 | 1 | 515 | 205 | 816 | 427 | 816 | NP | HA–2 | G5, H2, T8 | 138 | 138 | 137 | 134 | 129 | 123 | 119 | 117 | 116 | 116 | 116 | 116 | 116 | 116 | 115 | 115 | 114 | 113 | 109 | 92.3 | 69.3 | 53.9 | 41.4 | 31.8 | 23.9 | 18.8 | 14.6 | 10.8 | 7.83 | … | … | …
1122 | 18Cr–10Ni–Cb | Smls.tube | SA–213 | TP348H | S34809 | … | … | 8 | 1 | 515 | 205 | 816 | NP | 816 | NP | HA–2 | H2, T9 | 138 | 132 | 126 | 122 | 118 | 111 | 105 | 99.8 | 97.9 | 96.1 | 95 | 94.4 | 93.8 | 93.2 | 92.5 | 92.4 | 92.4 | 92.4 | 92.2 | 89.1 | 69.3 | 53.9 | 41.4 | 31.8 | 23.9 | 18.8 | 14.6 | 10.8 | 7.83 | … | … | …
1123 | 18Cr–10Ni–Cb | Plate | SA–240 | 348H | S34809 | … | … | 8 | 1 | 515 | 205 | NP | 427 | NP | NP | HA–2 | G5, H2 | 138 | 138 | 137 | 134 | 129 | 123 | 119 | 117 | 116 | 116 | 116 | 116 | 116 | 116 | … | … | … | … | … | … | … | … | … | … | … | … | … | … | … | … | … | …
1124 | 18Cr–10Ni–Cb | Wld.tube | SA–249 | TP348H | S34809 | … | … | 8 | 1 | 515 | 205 | 816 | 427 | NP | NP | HA–2 | G5, T8, W12, W13 | 138 | 138 | 137 | 134 | 129 | 123 | 119 | 117 | 116 | 116 | 116 | 116 | 116 | 116 | 115 | 115 | 114 | 113 | 109 | 92.3 | 69.3 | 53.9 | 41.4 | 31.8 | 23.9 | 18.8 | 14.6 | 10.8 | 7.83 | … | … | …
1125 | 18Cr–10Ni–Cb | Wld.tube | SA–249 | TP348H | S34809 | … | … | 8 | 1 | 515 | 205 | 816 | NP | NP | NP | HA–2 | T9, W13 | 138 | 132 | 126 | 122 | 118 | 111 | 105 | 99.8 | 97.9 | 96.1 | 95 | 94.4 | 93.8 | 93.2 | 92.5 | 92.4 | 92.4 | 92.4 | 92.2 | 89.1 | 69.3 | 53.9 | 41.4 | 31.8 | 23.9 | 18.8 | 14.6 | 10.8 | 7.83 | … | … | …
1126 | 18Cr–10Ni–Cb | Wld.tube | SA–249 | TP348H | S34809 | … | … | 8 | 1 | 515 | 205 | 816 | NP | 816 | NP | HA–2 | G3, G5, G24, T8 | 117 | 117 | 117 | 114 | 110 | 104 | 101 | 98.9 | 98.6 | 98.6 | 98.6 | 98.6 | 98.6 | 98.6 | 98.1 | 97.5 | 96.8 | 96.2 | 91.9 | 77.9 | 58.8 | 45.7 | 35.1 | 26.8 | 20.1 | 15.8 | 12.6 | 9.52 | 6.41 | … | … | …
1127 | 18Cr–10Ni–Cb | Wld.tube | SA–249 | TP348H | S34809 | … | … | 8 | 1 | 515 | 205 | 816 | NP | 816 | NP | HA–2 | G3, G24, T9 | 117 | 112 | 107 | 103 | 101 | 94.3 | 89.1 | 85.3 | 83.3 | 81.8 | 81.2 | 79.9 | 79.3 | 79.3 | 78.7 | 78.6 | 78.6 | 78.6 | 78.4 | 75.7 | 58.8 | 45.7 | 35.1 | 26.8 | 20.1 | 15.8 | 12.6 | 9.52 | 6.41 | … | … | …
1128 | 18Cr–10Ni–Cb | Smls.&wld.pipe | SA–312 | TP348H | S34809 | … | … | 8 | 1 | 515 | 205 | 816 | 427 | 816 | NP | HA–2 | G5, H2, T8, W12, W14 | 138 | 138 | 137 | 134 | 129 | 123 | 119 | 117 | 116 | 116 | 116 | 116 | 116 | 116 | 115 | 115 | 114 | 113 | 109 | 92.3 | 69.3 | 53.9 | 41.4 | 31.8 | 23.9 | 18.8 | 14.6 | 10.8 | 7.83 | … | … | …
1129 | 18Cr–10Ni–Cb | Smls.pipe | SA–312 | TP348H | S34809 | … | … | 8 | 1 | 515 | 205 | 816 | NP | 816 | NP | HA–2 | H2, T9 | 138 | 132 | 126 | 122 | 118 | 111 | 105 | 99.8 | 97.9 | 96.1 | 95 | 94.4 | 93.8 | 93.2 | 92.5 | 92.4 | 92.4 | 92.4 | 92.2 | 89.1 | 69.3 | 53.9 | 41.4 | 31.8 | 23.9 | 18.8 | 14.6 | 10.8 | 7.83 | … | … | …
1130 | 18Cr–10Ni–Cb | Wld.pipe | SA–312 | TP348H | S34809 | … | … | 8 | 1 | 515 | 205 | NP | NP | 816 | NP | HA–2 | G5, G24, H2, T8 | 117 | 117 | 117 | 114 | 110 | 104 | 101 | 98.9 | 98.6 | 98.6 | 98.6 | 98.6 | 98.6 | 98.6 | 98.1 | 97.5 | 96.8 | 96.2 | 91.9 | 77.9 | 58.8 | 45.7 | 35.1 | 26.8 | 20.1 | 15.8 | 12.6 | 9.52 | 6.41 | … | … | …
1131 | 18Cr–10Ni–Cb | Wld.pipe | SA–312 | TP348H | S34809 | … | … | 8 | 1 | 515 | 205 | NP | NP | 816 | NP | HA–2 | G24, H2, T9 | 117 | 112 | 107 | 103 | 101 | 94.3 | 89.1 | 85.3 | 83.3 | 81.8 | 81.2 | 79.9 | 79.3 | 79.3 | 78.7 | 78.6 | 78.6 | 78.6 | 78.4 | 75.7 | 58.8 | 45.7 | 35.1 | 26.8 | 20.1 | 15.8 | 12.6 | 9.52 | 6.41 | … | … | …
1132 | 18Cr–10Ni–Cb | Smls.&wld.fittings | SA–403 | 348H | S34809 | … | … | 8 | 1 | 515 | 205 | NP | 427 | 816 | NP | HA–2 | G5, H2, T8, W12, W14 | 138 | 138 | 137 | 134 | 129 | 123 | 119 | 117 | 116 | 116 | 116 | 116 | 116 | 116 | 115 | 115 | 114 | 113 | 109 | 92.3 | 69.3 | 53.9 | 41.4 | 31.8 | 23.9 | 18.8 | 14.6 | 10.8 | 7.83 | … | … | …
1133 | 18Cr–10Ni–Cb | Bar | SA–479 | 348H | S34809 | … | … | 8 | 1 | 515 | 205 | 816 | 427 | NP | NP | HA–2 | G5, H2, T8 | 138 | 138 | 137 | 134 | 129 | 123 | 119 | 117 | 116 | 116 | 116 | 116 | 116 | 116 | 115 | 115 | 114 | 113 | 109 | 92.3 | 69.3 | 53.9 | 41.4 | 31.8 | 23.9 | 18.8 | 14.6 | 10.8 | 7.83 | … | … | …
1134 | 18Cr–10Ni–Cb | Bar | SA–479 | 348H | S34809 | … | … | 8 | 1 | 515 | 205 | 816 | NP | NP | NP | HA–2 | H2, T9 | 138 | 132 | 126 | 122 | 118 | 111 | 105 | 99.8 | 97.9 | 96.1 | 95 | 94.4 | 93.8 | 93.2 | 92.5 | 92.4 | 92.4 | 92.4 | 92.2 | 89.1 | 69.3 | 53.9 | 41.4 | 31.8 | 23.9 | 18.8 | 14.6 | 10.8 | 7.83 | … | … | …
1135 | 18Cr–10Ni–Cb | Wld.pipe | SA–813 | TP348H | S34809 | … | … | 8 | 1 | 515 | 205 | NP | 427 | NP | NP | HA–2 | G5, H2, W12 | 138 | 138 | 137 | 134 | 129 | 123 | 119 | 117 | 116 | 116 | 116 | 116 | 116 | 116 | … | … | … | … | … | … | … | … | … | … | … | … | … | … | … | … | … | …
1136 | 18Cr–10Ni–Cb | Wld.pipe | SA–814 | TP348H | S34809 | … | … | 8 | 1 | 515 | 205 | NP | 427 | NP | NP | HA–2 | G5, W12 | 138 | 138 | 137 | 134 | 129 | 123 | 119 | 117 | 116 | 116 | 116 | 116 | 116 | 116 | … | … | … | … | … | … | … | … | … | … | … | … | … | … | … | … | … | …
1137 | 18Cr–10Ni–Cb | Bar | SA/JISG4303 | SUS347 | … | … | … | 8 | 1 | 520 | 205 | 816 | 427 | 816 | NP | HA–2 | G5, G12, G22, T6 | 138 | 138 | 137 | 134 | 129 | 123 | 119 | 117 | 116 | 116 | 116 | 116 | 116 | 116 | 115 | 115 | 113 | 99.8 | 77.2 | 57.7 | 39.9 | 30 | 23.2 | 16.3 | 11.2 | 8.93 | 7.8 | 5.77 | 5.32 | … | … | …
1138 | 18Cr–10Ni–Cb | Smls.tube | SA–213 | TP347HFG | S34710 | … | … | 8 | 1 | 550 | 205 | 732 | NP | NP | NP | HA–2 | G5, T8 | 138 | 138 | 138 | 138 | 138 | 138 | 134 | 132 | 131 | 131 | 130 | 130 | 128 | 127 | 125 | 124 | 123 | 122 | 120 | 107 | 85.4 | 67 | 51.7 | 39.3 | 29.4 | 21.7 | … | … | … | … | … | …
1139 | 18Cr–10Ni–Cb | Smls.tube | SA–213 | TP347HFG | S34710 | … | … | 8 | 1 | 550 | 205 | 732 | NP | NP | NP | HA–2 | T9 | 138 | 129 | 123 | 120 | 116 | 110 | 105 | 102 | 100 | 98.5 | 97.2 | 96 | 94.9 | 93.9 | 92.9 | 92 | 91 | 90.1 | 89 | 88 | 85.4 | 67 | 51.7 | 39.3 | 29.4 | 21.7 | … | … | … | … | … | …
1140 | 18Cr–10Ni–Ti | Smls.pipe | SA–312 | TP321 | S32100 | … | >9.5 | 8 | 1 | 485 | 170 | 816 | 427 | 816 | NP | HA–2 | G5, G12, T7 | 115 | 115 | 115 | 115 | 115 | 115 | 112 | 106 | 104 | 102 | 100 | 98.5 | 97.3 | 96 | 95.4 | 94.2 | 93.3 | 84.1 | 61.6 | 44.3 | 33.1 | 24.5 | 18.3 | 12.6 | 8.41 | 6.18 | 4.37 | 2.77 | 1.62 | … | … | …
1141 | 18Cr–10Ni–Ti | Smls.pipe | SA–312 | TP321 | S32100 | … | >9.5 | 8 | 1 | 485 | 170 | 816 | NP | 816 | NP | HA–2 | G12, T7 | 115 | 109 | 102 | 98.7 | 95 | 88.8 | 83 | 79 | 77.2 | 75.5 | 74.3 | 73 | 72.5 | 71.2 | 70.5 | 69.8 | 69.5 | 67.7 | 61.6 | 44.3 | 33.1 | 24.5 | 18.3 | 12.6 | 8.41 | 6.18 | 4.37 | 2.77 | 1.62 | … | … | …
1142 | 18Cr–10Ni–Ti | Wld.pipe | SA–312 | TP321 | S32100 | … | >9.5 | 8 | 1 | 485 | 170 | 816 | 427 | 816 | NP | HA–2 | G5, G12, T7, W12, W13, W14 | 115 | 115 | 115 | 115 | 115 | 115 | 112 | 106 | 104 | 102 | 100 | 98.5 | 97.3 | 96 | 95.4 | 94.2 | 93.3 | 84.1 | 61.6 | 44.3 | 33.1 | 24.5 | 18.3 | 12.6 | 8.41 | 6.18 | 4.37 | 2.77 | 1.62 | … | … | …
1143 | 18Cr–10Ni–Ti | Wld.pipe | SA–312 | TP321 | S32100 | … | >9.5 | 8 | 1 | 485 | 170 | 816 | NP | 816 | NP | HA–2 | G12, T7, W13, W14 | 115 | 109 | 102 | 98.7 | 95 | 88.8 | 83 | 79 | 77.2 | 75.5 | 74.3 | 73 | 72.5 | 71.2 | 70.5 | 69.8 | 69.5 | 67.7 | 61.6 | 44.3 | 33.1 | 24.5 | 18.3 | 12.6 | 8.41 | 6.18 | 4.37 | 2.77 | 1.62 | … | … | …
1144 | 18Cr–10Ni–Ti | Smls.pipe | SA–376 | TP321 | S32100 | … | >9.5 | 8 | 1 | 485 | 170 | NP | 427 | 816 | 343 | HA–2 | G5, G12, H1, T7 | 115 | 115 | 115 | 115 | 115 | 115 | 112 | 106 | 104 | 102 | 100 | 98.5 | 97.3 | 96 | 95.4 | 94.2 | 93.3 | 84.1 | 61.6 | 44.3 | 33.1 | 24.5 | 18.3 | 12.6 | 8.41 | 6.18 | 4.37 | 2.77 | 1.62 | … | … | …
1145 | 18Cr–10Ni–Ti | Smls.pipe | SA–376 | TP321 | S32100 | … | >9.5 | 8 | 1 | 485 | 170 | NP | NP | 816 | 343 | HA–2 | G12, H1, T7 | 115 | 109 | 102 | 98.7 | 95 | 88.8 | 83 | 79 | 77.2 | 75.5 | 74.3 | 73 | 72.5 | 71.2 | 70.5 | 69.8 | 69.5 | 67.7 | 61.6 | 44.3 | 33.1 | 24.5 | 18.3 | 12.6 | 8.41 | 6.18 | 4.37 | 2.77 | 1.62 | … | … | …
1146 | 18Cr–10Ni–Ti | Smls.pipe | SA–312 | TP321H | S32109 | … | >9.5 | 8 | 1 | 485 | 170 | 816 | 427 | 816 | NP | HA–2 | G5, T8 | 115 | 115 | 115 | 115 | 115 | 115 | 112 | 106 | 104 | 102 | 100 | 98.5 | 97.3 | 96 | 95.4 | 94.2 | 93.6 | 91.2 | 78 | 59.5 | 46 | 36.9 | 28.7 | 22.9 | 18.4 | 14.4 | 11.5 | 9.16 | 6.64 | … | … | …
1147 | 18Cr–10Ni–Ti | Smls.pipe | SA–312 | TP321H | S32109 | … | >9.5 | 8 | 1 | 485 | 170 | 816 | NP | 816 | NP | HA–2 | T8 | 115 | 108 | 102 | 98.7 | 95 | 88.8 | 83 | 79 | 77.2 | 75.5 | 74.3 | 73 | 72.5 | 71.2 | 70.5 | 69.9 | 69.2 | 68.8 | 67.4 | 59.5 | 46 | 36.9 | 28.7 | 22.9 | 18.4 | 14.4 | 11.5 | 9.16 | 6.64 | … | … | …
1148 | 18Cr–10Ni–Ti | Wld.pipe | SA–312 | TP321H | S32109 | … | >9.5 | 8 | 1 | 485 | 170 | 816 | 427 | 816 | NP | HA–2 | G5, T8, W12, W13, W14 | 115 | 115 | 115 | 115 | 115 | 115 | 112 | 106 | 104 | 102 | 100 | 98.5 | 97.3 | 96 | 95.4 | 94.2 | 93.6 | 91.2 | 78 | 59.5 | 46 | 36.9 | 28.7 | 22.9 | 18.4 | 14.4 | 11.5 | 9.16 | 6.64 | … | … | …
1149 | 18Cr–10Ni–Ti | Wld.pipe | SA–312 | TP321H | S32109 | … | >9.5 | 8 | 1 | 485 | 170 | 816 | NP | 816 | NP | HA–2 | T8, W13, W14 | 115 | 108 | 102 | 98.7 | 95 | 88.8 | 83 | 79 | 77.2 | 75.5 | 74.3 | 73 | 72.5 | 71.2 | 70.5 | 69.9 | 69.2 | 68.8 | 67.4 | 59.5 | 46 | 36.9 | 28.7 | 22.9 | 18.4 | 14.4 | 11.5 | 9.16 | 6.64 | … | … | …
1150 | 18Cr–10Ni–Ti | Smls.pipe | SA–376 | TP321H | S32109 | … | >9.5 | 8 | 1 | 485 | 170 | NP | 427 | 816 | NP | HA–2 | G5, H2, T8 | 115 | 115 | 115 | 115 | 115 | 115 | 112 | 106 | 104 | 102 | 100 | 98.5 | 97.3 | 96 | 95.4 | 94.2 | 93.6 | 91.2 | 78 | 59.5 | 46 | 36.9 | 28.7 | 22.9 | 18.4 | 14.4 | 11.5 | 9.16 | 6.64 | … | … | …
1151 | 18Cr–10Ni–Ti | Forgings | SA–182 | F321 | S32100 | … | >130 | 8 | 1 | 485 | 205 | 816 | 427 | 816 | NP | HA–2 | G5, G12, T6 | 138 | 135 | 130 | 126 | 123 | 121 | 121 | 121 | 121 | 121 | 121 | 119 | 117 | 115 | 114 | 113 | 111 | 87.4 | 57.5 | 44.4 | 32.9 | 24.5 | 18.3 | 12.6 | 8.41 | 6.18 | 4.37 | 2.77 | 1.62 | … | … | …
1152 | 18Cr–10Ni–Ti | Forgings | SA–182 | F321 | S32100 | … | >130 | 8 | 1 | 485 | 205 | 816 | NP | 816 | NP | HA–2 | G12, T7 | 138 | 130 | 123 | 118 | 114 | 106 | 99.7 | 94.5 | 92.3 | 90.7 | 89.4 | 87.5 | 86.9 | 85.7 | 85 | 83.9 | 83 | 77.6 | 59.2 | 44.8 | 32.9 | 24.5 | 18.3 | 12.6 | 8.41 | 6.18 | 4.37 | 2.77 | 1.62 | … | … | …
1153 | 18Cr–10Ni–Ti | Forgings | SA–965 | F321 | S32100 | … | … | 8 | 1 | 485 | 205 | 816 | 427 | 816 | 343 | HA–2 | G5, G12, H1, T6 | 138 | 135 | 130 | 126 | 123 | 121 | 121 | 121 | 121 | 121 | 121 | 119 | 117 | 115 | 114 | 113 | 111 | 87.4 | 57.5 | 44.4 | 32.9 | 24.5 | 18.3 | 12.6 | 8.41 | 6.18 | 4.37 | 2.77 | 1.62 | … | … | …
1154 | 18Cr–10Ni–Ti | Forgings | SA–965 | F321 | S32100 | … | … | 8 | 1 | 485 | 205 | 816 | NP | 816 | 343 | HA–2 | G12, H1, T7 | 138 | 130 | 123 | 118 | 114 | 106 | 99.7 | 94.5 | 92.3 | 90.7 | 89.4 | 87.5 | 86.9 | 85.7 | 85 | 83.9 | 83 | 77.6 | 59.2 | 44.8 | 32.9 | 24.5 | 18.3 | 12.6 | 8.41 | 6.18 | 4.37 | 2.77 | 1.62 | … | … | …
1155 | 18Cr–10Ni–Ti | Forgings | SA–182 | F321H | S32109 | … | >130 | 8 | 1 | 485 | 205 | 816 | 427 | 816 | NP | HA–2 | G5, H2, T8 | 138 | 135 | 130 | 126 | 123 | 121 | 121 | 121 | 121 | 121 | 121 | 119 | 117 | 115 | 114 | 113 | 112 | 103 | 77.7 | 58.7 | 46 | 36.9 | 28.7 | 22.9 | 18.4 | 14.4 | 11.5 | 9.16 | 6.64 | … | … | …
1156 | 18Cr–10Ni–Ti | Forgings | SA–182 | F321H | S32109 | … | >130 | 8 | 1 | 485 | 205 | 816 | NP | 816 | NP | HA–2 | H2, T8 | 138 | 131 | 123 | 118 | 114 | 106 | 99.7 | 94.5 | 92.3 | 90.7 | 89.4 | 87.5 | 86.9 | 85.7 | 85 | 83.9 | 83 | 82.4 | 77.7 | 58.7 | 46 | 36.9 | 28.7 | 22.9 | 18.4 | 14.4 | 11.5 | 9.16 | 6.64 | … | … | …
1157 | 18Cr–10Ni–Ti | Forgings | SA–965 | F321H | S32109 | … | … | 8 | 1 | 485 | 205 | NP | 427 | 816 | NP | HA–2 | G5, H2, T8 | 138 | 135 | 130 | 126 | 123 | 121 | 121 | 121 | 121 | 121 | 121 | 119 | 117 | 115 | 114 | 113 | 112 | 103 | 77.7 | 58.7 | 46 | 36.9 | 28.7 | 22.9 | 18.4 | 14.4 | 11.5 | 9.16 | 6.64 | … | … | …
1158 | 18Cr–10Ni–Ti | Forgings | SA–965 | F321H | S32109 | … | … | 8 | 1 | 485 | 205 | NP | NP | 816 | NP | HA–2 | H2, T8 | 138 | 131 | 123 | 118 | 114 | 106 | 99.7 | 94.5 | 92.3 | 90.7 | 89.4 | 87.5 | 86.9 | 85.7 | 85 | 83.9 | 83 | 82.4 | 77.7 | 58.7 | 46 | 36.9 | 28.7 | 22.9 | 18.4 | 14.4 | 11.5 | 9.16 | 6.64 | … | … | …
1159 | 18Cr–10Ni–Ti | Plate | SA/EN10028–7 | X6CrNiTi18–10 | … | … | ≤75 | 8 | 1 | 500 | 200 | NP | NP | 550 | 343 | HA–2 | G12, G30 | 133 | 125 | 119 | 114 | 110 | 103 | 96.5 | 91.5 | 89.4 | 87.6 | 86.1 | 84.8 | 83.7 | 82.8 | 81.9 | 81.2 | 80.4 | 79.6 | … | … | … | … | … | … | … | … | … | … | … | … | … | …
1160 | 18Cr–10Ni–Ti | Plate | SA/EN10028–7 | X6CrNiTi18–10 | … | … | ≤75 | 8 | 1 | 500 | 200 | NP | NP | 550 | 343 | HA–2 | G5, G12, G30, T6 | 133 | 133 | 133 | 133 | 133 | 133 | 130 | 124 | 121 | 118 | 116 | 114 | 113 | 112 | 111 | 110 | 109 | 87.4 | … | … | … | … | … | … | … | … | … | … | … | … | … | …
1161 | 18Cr–10Ni–Ti | Forgings | SA–182 | F321 | S32100 | … | ≤130 | 8 | 1 | 515 | 205 | 816 | NP | NP | NP | HA–2 | G5, G12, T7 | 138 | 138 | 138 | 135 | 132 | 129 | 129 | 127 | 125 | 123 | 120 | 119 | 117 | 115 | 114 | 113 | 112 | 94.6 | 59.2 | 44.8 | 32.9 | 24.5 | 18.3 | 12.6 | 8.41 | 6.18 | 4.37 | 2.77 | 1.62 | … | … | …
1162 | 18Cr–10Ni–Ti | Forgings | SA–182 | F321 | S32100 | … | ≤130 | 8 | 1 | 515 | 205 | 816 | NP | 816 | 343 | HA–2 | G12, T7 | 138 | 130 | 123 | 118 | 114 | 106 | 99.7 | 94.5 | 92.3 | 90.7 | 89.4 | 87.5 | 86.9 | 85.7 | 85 | 83.9 | 83 | 77.6 | 59.2 | 44.8 | 32.9 | 24.5 | 18.3 | 12.6 | 8.41 | 6.18 | 4.37 | 2.77 | 1.62 | … | … | …
1163 | 18Cr–10Ni–Ti | Forgings | SA–182 | F321 | S32100 | … | ≤130 | 8 | 1 | 515 | 205 | NP | 427 | 816 | 343 | HA–2 | G5, G12, T6 | 138 | 138 | 138 | 135 | 132 | 129 | 129 | 127 | 125 | 123 | 121 | 119 | 117 | 115 | 114 | 113 | 111 | 87.4 | 57.5 | 44.4 | 32.9 | 24.5 | 18.3 | 12.6 | 8.41 | 6.18 | 4.37 | 2.77 | 1.62 | … | … | …
1164 | 18Cr–10Ni–Ti | Smls.tube | SA–213 | TP321 | S32100 | … | … | 8 | 1 | 515 | 205 | 816 | NP | NP | NP | HA–2 | G5, G12, T7 | 138 | 138 | 138 | 135 | 132 | 129 | 129 | 127 | 125 | 123 | 120 | 119 | 117 | 115 | 114 | 113 | 112 | 94.6 | 59.2 | 44.8 | 32.9 | 24.5 | 18.3 | 12.6 | 8.41 | 6.18 | 4.37 | 2.77 | 1.62 | … | … | …
1165 | 18Cr–10Ni–Ti | Smls.tube | SA–213 | TP321 | S32100 | … | … | 8 | 1 | 515 | 205 | 816 | NP | 816 | NP | HA–2 | G12, T7 | 138 | 130 | 123 | 118 | 114 | 106 | 99.7 | 94.5 | 92.3 | 90.7 | 89.4 | 87.5 | 86.9 | 85.7 | 85 | 83.9 | 83 | 77.6 | 59.2 | 44.8 | 32.9 | 24.5 | 18.3 | 12.6 | 8.41 | 6.18 | 4.37 | 2.77 | 1.62 | … | … | …
1166 | 18Cr–10Ni–Ti | Smls.tube | SA–213 | TP321 | S32100 | … | … | 8 | 1 | 515 | 205 | NP | 427 | 816 | NP | HA–2 | G5, G12, T6 | 138 | 138 | 138 | 135 | 132 | 129 | 129 | 127 | 125 | 123 | 121 | 119 | 117 | 115 | 114 | 113 | 111 | 87.4 | 57.5 | 44.4 | 32.9 | 24.5 | 18.3 | 12.6 | 8.41 | 6.18 | 4.37 | 2.77 | 1.62 | … | … | …
1167 | 18Cr–10Ni–Ti | Plate | SA–240 | 321 | S32100 | … | … | 8 | 1 | 515 | 205 | 816 | NP | NP | NP | HA–2 | G5, G12, T7 | 138 | 138 | 138 | 135 | 132 | 129 | 129 | 127 | 125 | 123 | 120 | 119 | 117 | 115 | 114 | 113 | 112 | 94.6 | 59.2 | 44.8 | 32.9 | 24.5 | 18.3 | 12.6 | 8.41 | 6.18 | 4.37 | 2.77 | 1.62 | … | … | …
1168 | 18Cr–10Ni–Ti | Plate | SA–240 | 321 | S32100 | … | … | 8 | 1 | 515 | 205 | 816 | NP | 816 | 343 | HA–2 | G12, T7 | 138 | 130 | 123 | 118 | 114 | 106 | 99.7 | 94.5 | 92.3 | 90.7 | 89.4 | 87.5 | 86.9 | 85.7 | 85 | 83.9 | 83 | 77.6 | 59.2 | 44.8 | 32.9 | 24.5 | 18.3 | 12.6 | 8.41 | 6.18 | 4.37 | 2.77 | 1.62 | … | … | …
1169 | 18Cr–10Ni–Ti | Plate | SA–240 | 321 | S32100 | … | … | 8 | 1 | 515 | 205 | NP | 427 | 816 | 343 | HA–2 | G5, G12, T6 | 138 | 138 | 138 | 135 | 132 | 129 | 129 | 127 | 125 | 123 | 121 | 119 | 117 | 115 | 114 | 113 | 111 | 87.4 | 57.5 | 44.4 | 32.9 | 24.5 | 18.3 | 12.6 | 8.41 | 6.18 | 4.37 | 2.77 | 1.62 | … | … | …
1170 | 18Cr–10Ni–Ti | Wld.tube | SA–249 | TP321 | S32100 | … | … | 8 | 1 | 515 | 205 | 816 | NP | NP | NP | HA–2 | G12, T7, W13 | 138 | 130 | 123 | 118 | 114 | 106 | 99.7 | 94.5 | 92.3 | 90.7 | 89.4 | 87.5 | 86.9 | 85.7 | 85 | 83.9 | 83 | 77.6 | 59.2 | 44.8 | 32.9 | 24.5 | 18.3 | 12.6 | 8.41 | 6.18 | 4.37 | 2.77 | 1.62 | … | … | …
1171 | 18Cr–10Ni–Ti | Wld.tube | SA–249 | TP321 | S32100 | … | … | 8 | 1 | 515 | 205 | 816 | 427 | NP | NP | HA–2 | G5, G12, T7, W12, W13 | 138 | 138 | 138 | 135 | 132 | 129 | 129 | 127 | 125 | 123 | 120 | 119 | 117 | 115 | 114 | 113 | 112 | 94.6 | 59.2 | 44.8 | 32.9 | 24.5 | 18.3 | 12.6 | 8.41 | 6.18 | 4.37 | 2.77 | 1.62 | … | … | …
1172 | 18Cr–10Ni–Ti | Wld.tube | SA–249 | TP321 | S32100 | … | … | 8 | 1 | 515 | 205 | 816 | NP | 816 | 343 | HA–2 | G3, G5, G12, G24, T7 | 117 | 117 | 117 | 114 | 112 | 110 | 110 | 108 | 106 | 104 | 102 | 101 | 99.4 | 98.1 | 97.5 | 96.3 | 95.2 | 78.7 | 51.2 | 38 | 28.4 | 21.1 | 15.5 | 10.4 | 6.86 | 5.18 | 3.76 | 2.39 | 1.41 | … | … | …
1173 | 18Cr–10Ni–Ti | Wld.tube | SA–249 | TP321 | S32100 | … | … | 8 | 1 | 515 | 205 | 816 | NP | 816 | 343 | HA–2 | G3, G12, G24, T7 | 117 | 111 | 104 | 101 | 97.1 | 90.2 | 85 | 80.6 | 78.5 | 76.9 | 75.6 | 74.4 | 73.8 | 72.6 | 71.9 | 71.2 | 70.5 | 64.2 | 51.2 | 38 | 28.4 | 21.1 | 15.5 | 10.4 | 6.86 | 5.18 | 3.76 | 2.39 | 1.41 | … | … | …
1174 | 18Cr–10Ni–Ti | Smls.pipe | SA–312 | TP321 | S32100 | … | ≤9.5 | 8 | 1 | 515 | 205 | 816 | 427 | 816 | 343 | HA–2 | G5, G12, T7 | 138 | 138 | 138 | 135 | 132 | 129 | 129 | 127 | 125 | 123 | 120 | 119 | 117 | 115 | 114 | 113 | 112 | 94.6 | 59.2 | 44.8 | 32.9 | 24.5 | 18.3 | 12.6 | 8.41 | 6.18 | 4.37 | 2.77 | 1.62 | … | … | …
1175 | 18Cr–10Ni–Ti | Smls.pipe | SA–312 | TP321 | S32100 | … | ≤9.5 | 8 | 1 | 515 | 205 | 816 | NP | 816 | 343 | HA–2 | G12, T7 | 138 | 130 | 123 | 118 | 114 | 106 | 99.7 | 94.5 | 92.3 | 90.7 | 89.4 | 87.5 | 86.9 | 85.7 | 85 | 83.9 | 83 | 77.6 | 59.2 | 44.8 | 32.9 | 24.5 | 18.3 | 12.6 | 8.41 | 6.18 | 4.37 | 2.77 | 1.62 | … | … | …
1176 | 18Cr–10Ni–Ti | Wld.pipe | SA–312 | TP321 | S32100 | … | ≤9.5 | 8 | 1 | 515 | 205 | 816 | 427 | 816 | 343 | HA–2 | G5, G12, T7, W12, W13, W14 | 138 | 138 | 138 | 135 | 132 | 129 | 129 | 127 | 125 | 123 | 120 | 119 | 117 | 115 | 114 | 113 | 112 | 94.6 | 59.2 | 44.8 | 32.9 | 24.5 | 18.3 | 12.6 | 8.41 | 6.18 | 4.37 | 2.77 | 1.62 | … | … | …
1177 | 18Cr–10Ni–Ti | Wld.pipe | SA–312 | TP321 | S32100 | … | ≤9.5 | 8 | 1 | 515 | 205 | 816 | NP | 816 | 343 | HA–2 | T7, W13, W14 | 138 | 130 | 123 | 118 | 114 | 106 | 99.7 | 94.5 | 92.3 | 90.7 | 89.4 | 87.5 | 86.9 | 85.7 | 85 | 83.9 | 83 | 77.6 | 59.2 | 44.8 | 32.9 | 24.5 | 18.3 | 12.6 | 8.41 | 6.18 | 4.37 | 2.77 | 1.62 | … | … | …
1178 | 18Cr–10Ni–Ti | Wld.pipe | SA–358 | 321 | S32100 | 1 | … | 8 | 1 | 515 | 205 | NP | 427 | NP | NP | HA–2 | G5, H1, W12 | 138 | 138 | 138 | 135 | 132 | 129 | 129 | 127 | 125 | 123 | 120 | 119 | 117 | 115 | … | … | … | … | … | … | … | … | … | … | … | … | … | … | … | … | … | …
1179 | 18Cr–10Ni–Ti | Smls.pipe | SA–376 | TP321 | S32100 | … | ≤9.5 | 8 | 1 | 515 | 205 | 816 | NP | NP | NP | HA–2 | G5, G12, H1, T7 | 138 | 138 | 138 | 135 | 132 | 129 | 129 | 127 | 125 | 123 | 120 | 119 | 117 | 115 | 114 | 113 | 112 | 94.6 | 59.2 | 44.8 | 32.9 | 24.5 | 18.3 | 12.6 | 8.41 | 6.18 | 4.37 | 2.77 | 1.62 | … | … | …
1180 | 18Cr–10Ni–Ti | Smls.pipe | SA–376 | TP321 | S32100 | … | ≤9.5 | 8 | 1 | 515 | 205 | 816 | NP | 816 | NP | HA–2 | G12, H1, T7 | 138 | 130 | 123 | 118 | 114 | 106 | 99.7 | 94.5 | 92.3 | 90.7 | 89.4 | 87.5 | 86.9 | 85.7 | 85 | 83.9 | 83 | 77.6 | 59.2 | 44.8 | 32.9 | 24.5 | 18.3 | 12.6 | 8.41 | 6.18 | 4.37 | 2.77 | 1.62 | … | … | …
1181 | 18Cr–10Ni–Ti | Smls.pipe | SA–376 | TP321 | S32100 | … | ≤9.5 | 8 | 1 | 515 | 205 | NP | 427 | 816 | NP | HA–2 | G5, G12, T6 | 138 | 138 | 138 | 135 | 132 | 129 | 129 | 127 | 125 | 123 | 121 | 119 | 117 | 115 | 114 | 113 | 111 | 87.4 | 57.5 | 44.4 | 32.9 | 24.5 | 18.3 | 12.6 | 8.41 | 6.18 | 4.37 | 2.77 | 1.62 | … | … | …
1182 | 18Cr–10Ni–Ti | Smls.&wld.fittings | SA–403 | 321 | S32100 | … | … | 8 | 1 | 515 | 205 | NP | 427 | 816 | 343 | HA–2 | G5, G12, T6, W12, W14 | 138 | 138 | 138 | 135 | 132 | 129 | 129 | 127 | 125 | 123 | 121 | 119 | 117 | 115 | 114 | 113 | 111 | 87.4 | 57.5 | 44.4 | 32.9 | 24.5 | 18.3 | 12.6 | 8.41 | 6.18 | 4.37 | 2.77 | 1.62 | … | … | …
1183 | 18Cr–10Ni–Ti | Wld.pipe | SA–409 | TP321 | S32100 | … | … | 8 | 1 | 515 | 205 | NP | 427 | NP | NP | HA–2 | G5, W12 | 138 | 138 | 138 | 135 | 132 | 129 | 129 | 127 | 125 | 123 | 120 | 119 | 117 | 115 | … | … | … | … | … | … | … | … | … | … | … | … | … | … | … | … | … | …
1184 | 18Cr–10Ni–Ti | Bar | SA–479 | 321 | S32100 | … | … | 8 | 1 | 515 | 205 | 816 | NP | NP | NP | HA–2 | G5, G12, H1, T7 | 138 | 138 | 138 | 135 | 132 | 129 | 129 | 127 | 125 | 123 | 120 | 119 | 117 | 115 | 114 | 113 | 112 | 94.6 | 59.2 | 44.8 | 32.9 | 24.5 | 18.3 | 12.6 | 8.41 | 6.18 | 4.37 | 2.77 | 1.62 | … | … | …
1185 | 18Cr–10Ni–Ti | Bar | SA–479 | 321 | S32100 | … | … | 8 | 1 | 515 | 205 | 816 | NP | 816 | 343 | HA–2 | G12, G22, H1, T7 | 138 | 130 | 123 | 118 | 114 | 106 | 99.7 | 94.5 | 92.3 | 90.7 | 89.4 | 87.5 | 86.9 | 85.7 | 85 | 83.9 | 83 | 77.6 | 59.2 | 44.8 | 32.9 | 24.5 | 18.3 | 12.6 | 8.41 | 6.18 | 4.37 | 2.77 | 1.62 | … | … | …
1186 | 18Cr–10Ni–Ti | Bar | SA–479 | 321 | S32100 | … | … | 8 | 1 | 515 | 205 | NP | 427 | 816 | 343 | HA–2 | G5, G12, G22, H1, T6 | 138 | 138 | 138 | 135 | 132 | 129 | 129 | 127 | 125 | 123 | 121 | 119 | 117 | 115 | 114 | 113 | 111 | 87.4 | 57.5 | 44.4 | 32.9 | 24.5 | 18.3 | 12.6 | 8.41 | 6.18 | 4.37 | 2.77 | 1.62 | … | … | …
1187 | 18Cr–10Ni–Ti | Wld.pipe | SA–813 | TP321 | S32100 | … | … | 8 | 1 | 515 | 205 | NP | 427 | NP | NP | HA–2 | G5, H1, W12 | 138 | 138 | 138 | 135 | 132 | 129 | 129 | 127 | 125 | 123 | 120 | 119 | 117 | 115 | … | … | … | … | … | … | … | … | … | … | … | … | … | … | … | … | … | …
1188 | 18Cr–10Ni–Ti | Wld.pipe | SA–814 | TP321 | S32100 | … | … | 8 | 1 | 515 | 205 | NP | 427 | NP | NP | HA–2 | G5, W12 | 138 | 138 | 138 | 135 | 132 | 129 | 129 | 127 | 125 | 123 | 120 | 119 | 117 | 115 | … | … | … | … | … | … | … | … | … | … | … | … | … | … | … | … | … | …
1189 | 18Cr–10Ni–Ti | Forgings | SA–182 | F321H | S32109 | … | ≤130 | 8 | 1 | 515 | 205 | 816 | 427 | 816 | NP | HA–2 | G5, H2, T8 | 138 | 138 | 138 | 135 | 132 | 129 | 129 | 127 | 125 | 123 | 121 | 119 | 117 | 115 | 114 | 113 | 112 | 103 | 77.7 | 58.7 | 46 | 36.9 | 28.7 | 22.9 | 18.4 | 14.4 | 11.5 | 9.16 | 6.64 | … | … | …
1190 | 18Cr–10Ni–Ti | Forgings | SA–182 | F321H | S32109 | … | ≤130 | 8 | 1 | 515 | 205 | 816 | NP | 816 | NP | HA–2 | H2, T8 | 138 | 131 | 123 | 118 | 114 | 106 | 99.7 | 94.5 | 92.3 | 90.7 | 89.4 | 87.5 | 86.9 | 85.7 | 85 | 83.9 | 83 | 82.4 | 77.7 | 58.7 | 46 | 36.9 | 28.7 | 22.9 | 18.4 | 14.4 | 11.5 | 9.16 | 6.64 | … | … | …
1191 | 18Cr–10Ni–Ti | Smls.tube | SA–213 | TP321H | S32109 | … | … | 8 | 1 | 515 | 205 | 816 | 427 | 816 | NP | HA–2 | G5, H2, T8 | 138 | 138 | 138 | 135 | 132 | 129 | 129 | 127 | 125 | 123 | 121 | 119 | 117 | 115 | 114 | 113 | 112 | 103 | 77.7 | 58.7 | 46 | 36.9 | 28.7 | 22.9 | 18.4 | 14.4 | 11.5 | 9.16 | 6.64 | … | … | …
1192 | 18Cr–10Ni–Ti | Smls.tube | SA–213 | TP321H | S32109 | … | … | 8 | 1 | 515 | 205 | 816 | NP | 816 | NP | HA–2 | H2, T8 | 138 | 131 | 123 | 118 | 114 | 106 | 99.7 | 94.5 | 92.3 | 90.7 | 89.4 | 87.5 | 86.9 | 85.7 | 85 | 83.9 | 83 | 82.4 | 77.7 | 58.7 | 46 | 36.9 | 28.7 | 22.9 | 18.4 | 14.4 | 11.5 | 9.16 | 6.64 | … | … | …
1193 | 18Cr–10Ni–Ti | Plate | SA–240 | 321H | S32109 | … | … | 8 | 1 | 515 | 205 | 816 | 427 | 816 | NP | HA–2 | G5, H2, T8 | 138 | 138 | 138 | 135 | 132 | 129 | 129 | 127 | 125 | 123 | 121 | 119 | 117 | 115 | 114 | 113 | 112 | 103 | 77.7 | 58.7 | 46 | 36.9 | 28.7 | 22.9 | 18.4 | 14.4 | 11.5 | 9.16 | 6.64 | … | … | …
1194 | 18Cr–10Ni–Ti | Plate | SA–240 | 321H | S32109 | … | … | 8 | 1 | 515 | 205 | 816 | NP | 816 | NP | HA–2 | H2, T8 | 138 | 131 | 123 | 118 | 114 | 106 | 99.7 | 94.5 | 92.3 | 90.7 | 89.4 | 87.5 | 86.9 | 85.7 | 85 | 83.9 | 83 | 82.4 | 77.7 | 58.7 | 46 | 36.9 | 28.7 | 22.9 | 18.4 | 14.4 | 11.5 | 9.16 | 6.64 | … | … | …
1195 | 18Cr–10Ni–Ti | Wld.tube | SA–249 | TP321H | S32109 | … | … | 8 | 1 | 515 | 205 | 816 | NP | NP | NP | HA–2 | T8, W13 | 138 | 131 | 123 | 118 | 114 | 106 | 99.7 | 94.5 | 92.3 | 90.7 | 89.4 | 87.5 | 86.9 | 85.7 | 85 | 83.9 | 83 | 82.4 | 77.7 | 58.7 | 46 | 36.9 | 28.7 | 22.9 | 18.4 | 14.4 | 11.5 | 9.16 | 6.64 | … | … | …
1196 | 18Cr–10Ni–Ti | Wld.tube | SA–249 | TP321H | S32109 | … | … | 8 | 1 | 515 | 205 | 816 | 427 | NP | NP | HA–2 | G5, T8, W12, W13 | 138 | 138 | 138 | 135 | 132 | 129 | 129 | 127 | 125 | 123 | 121 | 119 | 117 | 115 | 114 | 113 | 112 | 103 | 77.7 | 58.7 | 46 | 36.9 | 28.7 | 22.9 | 18.4 | 14.4 | 11.5 | 9.16 | 6.64 | … | … | …
1197 | 18Cr–10Ni–Ti | Wld.tube | SA–249 | TP321H | S32109 | … | … | 8 | 1 | 515 | 205 | 816 | NP | 816 | NP | HA–2 | G3, G5, G24, T8 | 117 | 117 | 117 | 114 | 112 | 110 | 110 | 108 | 106 | 104 | 102 | 101 | 99.4 | 98.1 | 97.4 | 96.3 | 95.4 | 87.8 | 64.4 | 49.7 | 39.3 | 31.4 | 24.5 | 19.4 | 15.5 | 12.1 | 9.85 | 7.93 | 5.62 | … | … | …
1198 | 18Cr–10Ni–Ti | Wld.tube | SA–249 | TP321H | S32109 | … | … | 8 | 1 | 515 | 205 | 816 | NP | 816 | NP | HA–2 | G3, G24, T8 | 117 | 111 | 104 | 101 | 97.1 | 90.2 | 85 | 80.6 | 78.5 | 76.9 | 75.6 | 74.4 | 73.8 | 72.6 | 71.8 | 71.3 | 70.6 | 69.9 | 64 | 49.7 | 39.3 | 31.4 | 24.5 | 19.4 | 15.5 | 12.1 | 9.85 | 7.93 | 5.62 | … | … | …
1199 | 18Cr–10Ni–Ti | Smls.pipe | SA–312 | TP321H | S32109 | … | ≤9.5 | 8 | 1 | 515 | 205 | 816 | 427 | 816 | NP | HA–2 | G5, T8 | 138 | 138 | 138 | 135 | 132 | 129 | 129 | 127 | 125 | 123 | 121 | 119 | 117 | 115 | 114 | 113 | 112 | 103 | 77.7 | 58.7 | 46 | 36.9 | 28.7 | 22.9 | 18.4 | 14.4 | 11.5 | 9.16 | 6.64 | … | … | …
1200 | 18Cr–10Ni–Ti | Smls.pipe | SA–312 | TP321H | S32109 | … | ≤9.5 | 8 | 1 | 515 | 205 | 816 | NP | 816 | NP | HA–2 | T8 | 138 | 131 | 123 | 118 | 114 | 106 | 99.7 | 94.5 | 92.3 | 90.7 | 89.4 | 87.5 | 86.9 | 85.7 | 85 | 83.9 | 83 | 82.4 | 77.7 | 58.7 | 46 | 36.9 | 28.7 | 22.9 | 18.4 | 14.4 | 11.5 | 9.16 | 6.64 | … | … | …
1201 | 18Cr–10Ni–Ti | Wld.pipe | SA–312 | TP321H | S32109 | … | ≤9.5 | 8 | 1 | 515 | 205 | 816 | 427 | 816 | NP | HA–2 | G5, T8, W12, W13, W14 | 138 | 138 | 138 | 135 | 132 | 129 | 129 | 127 | 125 | 123 | 121 | 119 | 117 | 115 | 114 | 113 | 112 | 103 | 77.7 | 58.7 | 46 | 36.9 | 28.7 | 22.9 | 18.4 | 14.4 | 11.5 | 9.16 | 6.64 | … | … | …
1202 | 18Cr–10Ni–Ti | Wld.pipe | SA–312 | TP321H | S32109 | … | ≤9.5 | 8 | 1 | 515 | 205 | 816 | NP | 816 | NP | HA–2 | T8, W13, W14 | 138 | 131 | 123 | 118 | 114 | 106 | 99.7 | 94.5 | 92.3 | 90.7 | 89.4 | 87.5 | 86.9 | 85.7 | 85 | 83.9 | 83 | 82.4 | 77.7 | 58.7 | 46 | 36.9 | 28.7 | 22.9 | 18.4 | 14.4 | 11.5 | 9.16 | 6.64 | … | … | …
1203 | 18Cr–10Ni–Ti | Smls.pipe | SA–376 | TP321H | S32109 | … | ≤9.5 | 8 | 1 | 515 | 205 | 816 | 427 | 816 | NP | HA–2 | G5, H2, T8 | 138 | 138 | 138 | 135 | 132 | 129 | 129 | 127 | 125 | 123 | 121 | 119 | 117 | 115 | 114 | 113 | 112 | 103 | 77.7 | 58.7 | 46 | 36.9 | 28.7 | 22.9 | 18.4 | 14.4 | 11.5 | 9.16 | 6.64 | … | … | …
1204 | 18Cr–10Ni–Ti | Smls.pipe | SA–376 | TP321H | S32109 | … | ≤9.5 | 8 | 1 | 515 | 205 | 816 | NP | 816 | NP | HA–2 | H2, T8 | 138 | 131 | 123 | 118 | 114 | 106 | 99.7 | 94.5 | 92.3 | 90.7 | 89.4 | 87.5 | 86.9 | 85.7 | 85 | 83.9 | 83 | 82.4 | 77.7 | 58.7 | 46 | 36.9 | 28.7 | 22.9 | 18.4 | 14.4 | 11.5 | 9.16 | 6.64 | … | … | …
1205 | 18Cr–10Ni–Ti | Smls.&wld.fittings | SA–403 | 321H | S32109 | … | … | 8 | 1 | 515 | 205 | NP | 427 | 816 | NP | HA–2 | G5, H2, T8, W12, W14 | 138 | 138 | 138 | 135 | 132 | 129 | 129 | 127 | 125 | 123 | 121 | 119 | 117 | 115 | 114 | 113 | 112 | 103 | 77.7 | 58.7 | 46 | 36.9 | 28.7 | 22.9 | 18.4 | 14.4 | 11.5 | 9.16 | 6.64 | … | … | …
1206 | 18Cr–10Ni–Ti | Bar | SA–479 | 321H | S32109 | … | … | 8 | 1 | 515 | 205 | 816 | NP | 816 | NP | HA–2 | H2, T8 | 138 | 131 | 123 | 118 | 114 | 106 | 99.7 | 94.5 | 92.3 | 90.7 | 89.4 | 87.5 | 86.9 | 85.7 | 85 | 83.9 | 83 | 82.4 | 77.7 | 58.7 | 46 | 36.9 | 28.7 | 22.9 | 18.4 | 14.4 | 11.5 | 9.16 | 6.64 | … | … | …
1207 | 18Cr–10Ni–Ti | Bar | SA–479 | 321H | S32109 | … | … | 8 | 1 | 515 | 205 | 816 | 427 | 816 | NP | HA–2 | G5, H2, T8 | 138 | 138 | 138 | 135 | 132 | 129 | 129 | 127 | 125 | 123 | 121 | 119 | 117 | 115 | 114 | 113 | 112 | 103 | 77.7 | 58.7 | 46 | 36.9 | 28.7 | 22.9 | 18.4 | 14.4 | 11.5 | 9.16 | 6.64 | … | … | …
1208 | 18Cr–10Ni–Ti | Wld.pipe | SA–813 | TP321H | S32109 | … | … | 8 | 1 | 515 | 205 | NP | 427 | NP | NP | HA–2 | G5, H2, W12 | 138 | 138 | 138 | 135 | 132 | 129 | 129 | 127 | 125 | 123 | 120 | 119 | 117 | 115 | … | … | … | … | … | … | … | … | … | … | … | … | … | … | … | … | … | …
1209 | 18Cr–10Ni–Ti | Wld.pipe | SA–814 | TP321H | S32109 | … | … | 8 | 1 | 515 | 205 | NP | 427 | NP | NP | HA–2 | G5, W12 | 138 | 138 | 138 | 135 | 132 | 129 | 129 | 127 | 125 | 123 | 120 | 119 | 117 | 115 | … | … | … | … | … | … | … | … | … | … | … | … | … | … | … | … | … | …
1210 | 18Cr–10Ni–Ti | Bar | SA/JISG4303 | SUS321 | … | … | … | 8 | 1 | 520 | 205 | NP | 427 | 816 | NP | HA–2 | G5, G12, G22, H1, T6 | 138 | 138 | 138 | 135 | 132 | 129 | 129 | 127 | 125 | 123 | 121 | 119 | 117 | 115 | 114 | 113 | 111 | 87.4 | 57.5 | 44.4 | 32.9 | 24.5 | 18.3 | 12.6 | 8.41 | 6.18 | 4.37 | 2.77 | 1.62 | … | … | …
1211 | 18Cr–11Ni | Plate | SA–240 | 305 | S30500 | … | … | 8 | 1 | 515 | 205 | NP | 427 | NP | NP | HA–1 | G5 | 138 | 138 | 137 | 134 | 130 | 126 | 122 | 116 | 114 | 111 | 109 | 107 | 105 | 103 | … | … | … | … | … | … | … | … | … | … | … | … | … | … | … | … | … | …
1212 | 18Cr–13Ni–3Mo | Forgings | SA–182 | F317L | S31703 | … | >130 | 8 | 1 | 450 | 170 | NP | NP | 454 | 343 | HA–4 | G5 | 115 | 115 | 115 | 115 | 115 | 109 | 103 | 98 | 95.7 | 94.1 | 92.8 | 90.9 | 89 | 87.8 | 86.6 | … | … | … | … | … | … | … | … | … | … | … | … | … | … | … | … | …
1213 | 18Cr–13Ni–3Mo | Forgings | SA–182 | F317L | S31703 | … | >130 | 8 | 1 | 450 | 170 | NP | NP | 454 | 343 | HA–4 | … | 115 | 106 | 96.3 | 91.3 | 87.4 | 81.2 | 76 | 72.5 | 71.2 | 70 | 68.8 | 67.5 | 66.3 | 65 | 63.8 | … | … | … | … | … | … | … | … | … | … | … | … | … | … | … | … | …
1214 | 18Cr–13Ni–3Mo | Forgings | SA–182 | F317L | S31703 | … | ≤130 | 8 | 1 | 485 | 170 | NP | NP | 454 | 343 | HA–4 | G5 | 115 | 115 | 115 | 115 | 115 | 109 | 103 | 98 | 95.7 | 94.1 | 92.8 | 90.9 | 89 | 87.8 | 86.6 | … | … | … | … | … | … | … | … | … | … | … | … | … | … | … | … | …
1215 | 18Cr–13Ni–3Mo | Forgings | SA–182 | F317L | S31703 | … | ≤130 | 8 | 1 | 485 | 170 | NP | NP | 454 | 343 | HA–4 | … | 115 | 106 | 96.3 | 91.3 | 87.4 | 81.2 | 76 | 72.5 | 71.2 | 70 | 68.8 | 67.5 | 66.3 | 65 | 63.8 | … | … | … | … | … | … | … | … | … | … | … | … | … | … | … | … | …
1216 | 18Cr–13Ni–3Mo | Forgings | SA–182 | F317 | S31700 | … | ≤130 | 8 | 1 | 515 | 205 | NP | NP | 816 | 343 | HA–2 | G5, G12, T8 | 138 | 138 | 138 | 138 | 138 | 134 | 126 | 119 | 116 | 114 | 112 | 111 | 110 | 108 | 108 | 107 | 106 | 105 | 99.8 | 80.3 | 65.5 | 50.4 | 38.6 | 29.6 | 23 | 17.7 | 13.4 | 10.4 | 8.5 | … | … | …
1217 | 18Cr–13Ni–3Mo | Forgings | SA–182 | F317 | S31700 | … | ≤130 | 8 | 1 | 515 | 205 | NP | NP | 816 | 343 | HA–2 | G12, T9 | 138 | 128 | 118 | 112 | 107 | 99.2 | 92.8 | 88.1 | 86.1 | 84.1 | 82.9 | 82 | 81.4 | 80.6 | 79.8 | 79.2 | 78.7 | 77.8 | 77.1 | 75 | 65.5 | 50.4 | 38.6 | 29.6 | 23 | 17.7 | 13.4 | 10.4 | 8.5 | … | … | …
1218 | 18Cr–13Ni–3Mo | Plate | SA–240 | 317 | S31700 | … | … | 8 | 1 | 515 | 205 | NP | NP | 816 | 343 | HA–2 | G5, G12, T8 | 138 | 138 | 138 | 138 | 138 | 134 | 126 | 119 | 116 | 114 | 112 | 111 | 110 | 108 | 108 | 107 | 106 | 105 | 99.8 | 80.3 | 65.5 | 50.4 | 38.6 | 29.6 | 23 | 17.7 | 13.4 | 10.4 | 8.5 | … | … | …
1219 | 18Cr–13Ni–3Mo | Plate | SA–240 | 317 | S31700 | … | … | 8 | 1 | 515 | 205 | NP | NP | 816 | 343 | HA–2 | G12, T9 | 138 | 128 | 118 | 112 | 107 | 99.2 | 92.8 | 88.1 | 86.1 | 84.1 | 82.9 | 82 | 81.4 | 80.6 | 79.8 | 79.2 | 78.7 | 77.8 | 77.1 | 75 | 65.5 | 50.4 | 38.6 | 29.6 | 23 | 17.7 | 13.4 | 10.4 | 8.5 | … | … | …
1220 | 18Cr–13Ni–3Mo | Plate | SA–240 | 317L | S31703 | … | … | 8 | 1 | 515 | 205 | NP | NP | 454 | 343 | HA–4 | G5 | 138 | 138 | 138 | 137 | 135 | 131 | 123 | 118 | 116 | 113 | 111 | 109 | 107 | 105 | 103 | … | … | … | … | … | … | … | … | … | … | … | … | … | … | … | … | …
1221 | 18Cr–13Ni–3Mo | Plate | SA–240 | 317L | S31703 | … | … | 8 | 1 | 515 | 205 | NP | NP | 454 | 343 | HA–4 | … | 138 | 127 | 115 | 109 | 105 | 97.1 | 91.2 | 87.3 | 85.4 | 83.8 | 82.5 | 80.6 | 79.4 | 78.1 | 76.9 | … | … | … | … | … | … | … | … | … | … | … | … | … | … | … | … | …
1222 | 18Cr–13Ni–3Mo | Wld.tube | SA–249 | TP317 | S31700 | … | … | 8 | 1 | 515 | 205 | NP | 427 | NP | NP | HA–2 | G5, W12 | 138 | 138 | 138 | 138 | 138 | 134 | 126 | 119 | 116 | 114 | 112 | 111 | 110 | 108 | … | … | … | … | … | … | … | … | … | … | … | … | … | … | … | … | … | …
1223 | 18Cr–13Ni–3Mo | Wld.tube | SA–249 | TP317 | S31700 | … | … | 8 | 1 | 515 | 205 | NP | NP | 816 | 343 | HA–2 | G5, G12, G24, T8 | 117 | 117 | 117 | 117 | 117 | 114 | 107 | 101 | 99 | 96.8 | 95.7 | 94.4 | 93.1 | 92.5 | 91.4 | 90.5 | 89.9 | 89.3 | 85.3 | 68.1 | 55.6 | 42.9 | 33 | 25.3 | 19.4 | 14.7 | 11.3 | 8.9 | 6.77 | … | … | …
1224 | 18Cr–13Ni–3Mo | Wld.tube | SA–249 | TP317 | S31700 | … | … | 8 | 1 | 515 | 205 | NP | NP | 816 | 343 | HA–2 | G12, G24, T9 | 117 | 109 | 99.8 | 94.9 | 90.8 | 84 | 78.8 | 74.7 | 73.3 | 72.1 | 70.8 | 69.6 | 69 | 68.4 | 67.7 | 67.1 | 66.5 | 65.9 | 65.3 | 64 | 55.6 | 42.9 | 33 | 25.3 | 19.4 | 14.7 | 11.3 | 8.9 | 6.77 | … | … | …
1225 | 18Cr–13Ni–3Mo | Wld.tube | SA–249 | TP317L | S31703 | … | … | 8 | 1 | 515 | 205 | NP | NP | 454 | 343 | HA–4 | G5, G24 | 117 | 117 | 117 | 116 | 115 | 111 | 105 | 99.9 | 97.9 | 96 | 94.2 | 93 | 91.1 | 89.3 | 87.4 | … | … | … | … | … | … | … | … | … | … | … | … | … | … | … | … | …
1226 | 18Cr–13Ni–3Mo | Wld.tube | SA–249 | TP317L | S31703 | … | … | 8 | 1 | 515 | 205 | NP | NP | 454 | 343 | HA–4 | G24 | 117 | 108 | 98.3 | 93 | 88.8 | 82.5 | 78 | 74.1 | 72.6 | 71.4 | 70.1 | 68.9 | 67.7 | 66.4 | 65.2 | … | … | … | … | … | … | … | … | … | … | … | … | … | … | … | … | …
1227 | 18Cr–13Ni–3Mo | Smls.&wld.pipe | SA–312 | TP317 | S31700 | … | … | 8 | 1 | 515 | 205 | NP | 427 | 816 | 343 | HA–2 | G5, G12, T8, W12, W14 | 138 | 138 | 138 | 138 | 138 | 134 | 126 | 119 | 116 | 114 | 112 | 111 | 110 | 108 | 108 | 107 | 106 | 105 | 99.8 | 80.3 | 65.5 | 50.4 | 38.6 | 29.6 | 23 | 17.7 | 13.4 | 10.4 | 8.5 | … | … | …
1228 | 18Cr–13Ni–3Mo | Smls.pipe | SA–312 | TP317 | S31700 | … | … | 8 | 1 | 515 | 205 | NP | NP | 816 | 343 | HA–2 | G12, T9 | 138 | 128 | 118 | 112 | 107 | 99.2 | 92.8 | 88.1 | 86.1 | 84.1 | 82.9 | 82 | 81.4 | 80.6 | 79.8 | 79.2 | 78.7 | 77.8 | 77.1 | 75 | 65.5 | 50.4 | 38.6 | 29.6 | 23 | 17.7 | 13.4 | 10.4 | 8.5 | … | … | …
1229 | 18Cr–13Ni–3Mo | Wld.pipe | SA–312 | TP317 | S31700 | … | … | 8 | 1 | 515 | 205 | NP | NP | 816 | 343 | HA–2 | G5, G12, G24, T8 | 117 | 117 | 117 | 117 | 117 | 114 | 107 | 101 | 99 | 96.8 | 95.7 | 94.4 | 93.1 | 92.5 | 91.4 | 90.5 | 89.9 | 89.3 | 85.3 | 68.1 | 55.6 | 42.9 | 33 | 25.3 | 19.4 | 14.7 | 11.3 | 8.9 | 6.77 | … | … | …
1230 | 18Cr–13Ni–3Mo | Wld.pipe | SA–312 | TP317 | S31700 | … | … | 8 | 1 | 515 | 205 | NP | NP | 816 | 343 | HA–2 | G12, G24, T9 | 117 | 109 | 99.8 | 94.9 | 90.8 | 84 | 78.8 | 74.7 | 73.3 | 72.1 | 70.8 | 69.6 | 69 | 68.4 | 67.7 | 67.1 | 66.5 | 65.9 | 65.3 | 64 | 55.6 | 42.9 | 33 | 25.3 | 19.4 | 14.7 | 11.3 | 8.9 | 6.77 | … | … | …
1231 | 18Cr–13Ni–3Mo | Smls.pipe | SA–312 | TP317L | S31703 | … | … | 8 | 1 | 515 | 205 | NP | NP | 454 | 343 | HA–4 | G5 | 138 | 138 | 138 | 138 | 135 | 131 | 123 | 118 | 116 | 113 | 111 | 109 | 107 | 105 | 103 | … | … | … | … | … | … | … | … | … | … | … | … | … | … | … | … | …
1232 | 18Cr–13Ni–3Mo | Smls.pipe | SA–312 | TP317L | S31703 | … | … | 8 | 1 | 515 | 205 | NP | NP | 454 | 343 | HA–4 | … | 138 | 126 | 115 | 109 | 105 | 97.1 | 91.3 | 87.3 | 85.4 | 83.8 | 82.5 | 80.6 | 79.4 | 78.1 | 76.9 | … | … | … | … | … | … | … | … | … | … | … | … | … | … | … | … | …
1233 | 18Cr–13Ni–3Mo | Wld.pipe | SA–312 | TP317L | S31703 | … | … | 8 | 1 | 515 | 205 | NP | NP | 454 | 343 | HA–4 | G5, G24 | 117 | 117 | 117 | 117 | 115 | 111 | 105 | 99.9 | 97.9 | 96 | 94.2 | 93 | 91.1 | 89.3 | 87.4 | … | … | … | … | … | … | … | … | … | … | … | … | … | … | … | … | …
1234 | 18Cr–13Ni–3Mo | Wld.pipe | SA–312 | TP317L | S31703 | … | … | 8 | 1 | 515 | 205 | NP | NP | 454 | 343 | HA–4 | G24 | 117 | 107 | 98.5 | 93 | 88.8 | 82.5 | 78 | 74.1 | 72.6 | 71.4 | 70.1 | 68.9 | 67.7 | 66.4 | 65.2 | … | … | … | … | … | … | … | … | … | … | … | … | … | … | … | … | …
1235 | 18Cr–13Ni–3Mo | Smls.&wld.fittings | SA–403 | 317 | S31700 | … | … | 8 | 1 | 515 | 205 | NP | NP | 816 | 343 | HA–2 | G5, G12, T8, W14 | 138 | 138 | 138 | 138 | 138 | 134 | 126 | 119 | 116 | 114 | 112 | 111 | 110 | 108 | 108 | 107 | 106 | 105 | 99.8 | 80.3 | 65.5 | 50.4 | 38.6 | 29.6 | 23 | 17.7 | 13.4 | 10.4 | 8.5 | … | … | …
1236 | 18Cr–13Ni–3Mo | Fittings | SA–403 | 317L | S31703 | CR | … | 8 | 1 | 515 | 205 | NP | NP | 454 | 343 | HA–4 | G5, G24 | 117 | 117 | 117 | 116 | 115 | 111 | 105 | 99.9 | 97.9 | 96 | 94.2 | 93 | 91.1 | 89.3 | 87.4 | … | … | … | … | … | … | … | … | … | … | … | … | … | … | … | … | …
1237 | 18Cr–13Ni–3Mo | Fittings | SA–403 | 317L | S31703 | CR | … | 8 | 1 | 515 | 205 | NP | NP | 454 | 343 | HA–4 | G24 | 117 | 108 | 98.3 | 93 | 88.8 | 82.5 | 78 | 74.1 | 72.6 | 71.4 | 70.1 | 68.9 | 67.7 | 66.4 | 65.2 | … | … | … | … | … | … | … | … | … | … | … | … | … | … | … | … | …
1238 | 18Cr–13Ni–3Mo | Fittings | SA–403 | 317L | S31703 | WP–S | … | 8 | 1 | 515 | 205 | NP | NP | 454 | 343 | HA–4 | G5 | 138 | 138 | 138 | 137 | 135 | 131 | 123 | 118 | 116 | 113 | 111 | 109 | 107 | 105 | 103 | … | … | … | … | … | … | … | … | … | … | … | … | … | … | … | … | …
1239 | 18Cr–13Ni–3Mo | Fittings | SA–403 | 317L | S31703 | WP–S | … | 8 | 1 | 515 | 205 | NP | NP | 454 | 343 | HA–4 | … | 138 | 127 | 115 | 109 | 105 | 97.1 | 91.2 | 87.3 | 85.4 | 83.8 | 82.5 | 80.6 | 79.4 | 78.1 | 76.9 | … | … | … | … | … | … | … | … | … | … | … | … | … | … | … | … | …
1240 | 18Cr–13Ni–3Mo | Fittings | SA–403 | 317L | S31703 | WP–W | … | 8 | 1 | 515 | 205 | NP | NP | 454 | 343 | HA–4 | G5, G24 | 117 | 117 | 117 | 116 | 115 | 111 | 105 | 99.9 | 97.9 | 96 | 94.2 | 93 | 91.1 | 89.3 | 87.4 | … | … | … | … | … | … | … | … | … | … | … | … | … | … | … | … | …
1241 | 18Cr–13Ni–3Mo | Fittings | SA–403 | 317L | S31703 | WP–W | … | 8 | 1 | 515 | 205 | NP | NP | 454 | 343 | HA–4 | G24 | 117 | 108 | 98.3 | 93 | 88.8 | 82.5 | 78 | 74.1 | 72.6 | 71.4 | 70.1 | 68.9 | 67.7 | 66.4 | 65.2 | … | … | … | … | … | … | … | … | … | … | … | … | … | … | … | … | …
1242 | 18Cr–13Ni–3Mo | Fittings | SA–403 | 317L | S31703 | WP–WU | … | 8 | 1 | 515 | 205 | NP | NP | 454 | 343 | HA–4 | G5, G24 | 117 | 117 | 117 | 116 | 115 | 111 | 105 | 99.9 | 97.9 | 96 | 94.2 | 93 | 91.1 | 89.3 | 87.4 | … | … | … | … | … | … | … | … | … | … | … | … | … | … | … | … | …
1243 | 18Cr–13Ni–3Mo | Fittings | SA–403 | 317L | S31703 | WP–WU | … | 8 | 1 | 515 | 205 | NP | NP | 454 | 343 | HA–4 | G24 | 117 | 108 | 98.3 | 93 | 88.8 | 82.5 | 78 | 74.1 | 72.6 | 71.4 | 70.1 | 68.9 | 67.7 | 66.4 | 65.2 | … | … | … | … | … | … | … | … | … | … | … | … | … | … | … | … | …
1244 | 18Cr–13Ni–3Mo | Fittings | SA–403 | 317L | S31703 | WP–WX | … | 8 | 1 | 515 | 205 | NP | NP | 454 | 343 | HA–4 | G5, G24 | 117 | 117 | 117 | 116 | 115 | 111 | 105 | 99.9 | 97.9 | 96 | 94.2 | 93 | 91.1 | 89.3 | 87.4 | … | … | … | … | … | … | … | … | … | … | … | … | … | … | … | … | …
1245 | 18Cr–13Ni–3Mo | Fittings | SA–403 | 317L | S31703 | WP–WX | … | 8 | 1 | 515 | 205 | NP | NP | 454 | 343 | HA–4 | G24 | 117 | 108 | 98.3 | 93 | 88.8 | 82.5 | 78 | 74.1 | 72.6 | 71.4 | 70.1 | 68.9 | 67.7 | 66.4 | 65.2 | … | … | … | … | … | … | … | … | … | … | … | … | … | … | … | … | …
1246 | 18Cr–15Ni–4Si | Forgings | SA–182 | … | S30600 | Sol.ann. | … | 8 | 1 | 540 | 240 | NP | NP | 149 | NP | HA–2 | G5, G32, H6 | 153 | … | 147 | … | 135 | … | … | … | … | … | … | … | … | … | … | … | … | … | … | … | … | … | … | … | … | … | … | … | … | … | … | …
1247 | 18Cr–15Ni–4Si | Forgings | SA–182 | … | S30600 | Sol.ann. | … | 8 | 1 | 540 | 240 | NP | NP | 149 | NP | HA–2 | G32, H6 | 153 | … | 124 | … | 111 | … | … | … | … | … | … | … | … | … | … | … | … | … | … | … | … | … | … | … | … | … | … | … | … | … | … | …
1248 | 18Cr–15Ni–4Si | Plate | SA–240 | … | S30600 | Sol.ann. | ≤50 | 8 | 1 | 540 | 240 | NP | NP | 149 | NP | HA–2 | G5, G32, H6 | 153 | … | 147 | … | 135 | … | … | … | … | … | … | … | … | … | … | … | … | … | … | … | … | … | … | … | … | … | … | … | … | … | … | …
1249 | 18Cr–15Ni–4Si | Plate | SA–240 | … | S30600 | Sol.ann. | ≤50 | 8 | 1 | 540 | 240 | NP | NP | 149 | NP | HA–2 | G32, H6 | 153 | … | 124 | … | 111 | … | … | … | … | … | … | … | … | … | … | … | … | … | … | … | … | … | … | … | … | … | … | … | … | … | … | …
1250 | 18Cr–15Ni–4Si | Smls.&wld.pipe | SA–312 | … | S30600 | Sol.ann. | … | 8 | 1 | 540 | 240 | NP | NP | 149 | NP | HA–2 | G5, G32, H6 | 153 | … | 147 | … | 135 | … | … | … | … | … | … | … | … | … | … | … | … | … | … | … | … | … | … | … | … | … | … | … | … | … | … | …
1251 | 18Cr–15Ni–4Si | Smls.&wld.pipe | SA–312 | … | S30600 | Sol.ann. | … | 8 | 1 | 540 | 240 | NP | NP | 149 | NP | HA–2 | G32, H6 | 153 | … | 124 | … | 111 | … | … | … | … | … | … | … | … | … | … | … | … | … | … | … | … | … | … | … | … | … | … | … | … | … | … | …
1252 | 18Cr–15Ni–4Si | Wld.pipe | SA–312 | … | S30600 | Sol.ann. | … | 8 | 1 | 540 | 240 | NP | NP | 149 | NP | HA–2 | G5, G24, G32, H6 | 130 | … | 125 | … | 116 | … | … | … | … | … | … | … | … | … | … | … | … | … | … | … | … | … | … | … | … | … | … | … | … | … | … | …
1253 | 18Cr–15Ni–4Si | Wld.pipe | SA–312 | … | S30600 | Sol.ann. | … | 8 | 1 | 540 | 240 | NP | NP | 149 | NP | HA–2 | G24, G32, H6 | 130 | … | 105 | … | 94.4 | … | … | … | … | … | … | … | … | … | … | … | … | … | … | … | … | … | … | … | … | … | … | … | … | … | … | …
1254 | 18Cr–15Ni–4Si | Bar | SA–479 | … | S30600 | Sol.ann. | ≤100 | 8 | 1 | 540 | 240 | NP | NP | 149 | NP | HA–2 | G5, G32, H6 | 153 | … | 147 | … | 135 | … | … | … | … | … | … | … | … | … | … | … | … | … | … | … | … | … | … | … | … | … | … | … | … | … | … | …
1255 | 18Cr–15Ni–4Si | Bar | SA–479 | … | S30600 | Sol.ann. | ≤100 | 8 | 1 | 540 | 240 | NP | NP | 149 | NP | HA–2 | G32, H6 | 153 | … | 124 | … | 111 | … | … | … | … | … | … | … | … | … | … | … | … | … | … | … | … | … | … | … | … | … | … | … | … | … | … | …
1256 | 18Cr–18Ni–2Si | Smls.tube | SA–213 | XM–15 | S38100 | … | … | 8 | 1 | 515 | 205 | NP | NP | 538 | 343 | HA–2 | G5 | 138 | 138 | 137 | 134 | 130 | 126 | 122 | 116 | 114 | 111 | 109 | 107 | 105 | 103 | 101 | 99.3 | 98 | 93.3 | … | … | … | … | … | … | … | … | … | … | … | … | … | …
1257 | 18Cr–18Ni–2Si | Smls.tube | SA–213 | XM–15 | S38100 | … | … | 8 | 1 | 515 | 205 | NP | NP | 538 | 343 | HA–2 | … | 138 | 126 | 113 | 107 | 103 | 95.7 | 89.9 | 85.9 | 84.1 | 82.2 | 80.5 | 79.2 | 77.3 | 76 | 74.8 | 73.6 | 72.4 | 70.8 | … | … | … | … | … | … | … | … | … | … | … | … | … | …
1258 | 18Cr–18Ni–2Si | Plate | SA–240 | XM–15 | S38100 | … | … | 8 | 1 | 515 | 205 | NP | NP | 538 | 343 | HA–2 | G5 | 138 | 138 | 137 | 134 | 130 | 126 | 122 | 116 | 114 | 111 | 109 | 107 | 105 | 103 | 101 | 99.3 | 98 | 93.3 | … | … | … | … | … | … | … | … | … | … | … | … | … | …
1259 | 18Cr–18Ni–2Si | Plate | SA–240 | XM–15 | S38100 | … | … | 8 | 1 | 515 | 205 | NP | NP | 538 | 343 | HA–2 | … | 138 | 126 | 113 | 107 | 103 | 95.7 | 89.9 | 85.9 | 84.1 | 82.2 | 80.5 | 79.2 | 77.3 | 76 | 74.8 | 73.6 | 72.4 | 70.8 | … | … | … | … | … | … | … | … | … | … | … | … | … | …
1260 | 18Cr–18Ni–2Si | Wld.tube | SA–249 | TPXM–15 | S38100 | … | … | 8 | 1 | 515 | 205 | NP | NP | 538 | 343 | HA–2 | G5, G24 | 117 | 117 | 117 | 114 | 111 | 107 | 103 | 98.5 | 96.5 | 94.7 | 92.8 | 90.9 | 89.1 | 87.1 | 85.9 | 84 | 83.2 | 79 | … | … | … | … | … | … | … | … | … | … | … | … | … | …
1261 | 18Cr–18Ni–2Si | Wld.tube | SA–249 | TPXM–15 | S38100 | … | … | 8 | 1 | 515 | 205 | NP | NP | 538 | 343 | HA–2 | G24 | 117 | 107 | 96.2 | 91.2 | 87.4 | 81.1 | 76.6 | 72.7 | 71.2 | 70 | 68.8 | 67.5 | 66.3 | 65 | 63.8 | 62.6 | 61.3 | 60.1 | … | … | … | … | … | … | … | … | … | … | … | … | … | …
1262 | 18Cr–18Ni–2Si | Wld.pipe | SA–312 | TPXM–15 | S38100 | … | … | 8 | 1 | 515 | 205 | NP | NP | 510 | 343 | HA–2 | G5, G24 | 117 | 117 | 117 | 114 | 111 | 107 | 103 | 98.5 | 96.5 | 94.7 | 92.8 | 90.9 | 89.1 | 87.1 | 85.9 | 84 | 83.2 | … | … | … | … | … | … | … | … | … | … | … | … | … | … | …
1263 | 18Cr–18Ni–2Si | Wld.pipe | SA–312 | TPXM–15 | S38100 | … | … | 8 | 1 | 515 | 205 | NP | NP | 538 | 343 | HA–2 | G24 | 117 | 107 | 96.2 | 91.2 | 87.4 | 81.1 | 76.6 | 72.7 | 71.2 | 70 | 68.8 | 67.5 | 66.3 | 65 | 63.8 | 62.6 | 61.3 | 60.1 | … | … | … | … | … | … | … | … | … | … | … | … | … | …
1264 | 18Cr–20Ni–5.5Si | Smls.tube | SA–213 | … | S32615 | Sol.ann. | … | 8 | 1 | 540 | 220 | NP | NP | 204 | NP | HA–2 | G5, G32, H6 | 147 | … | 147 | … | 147 | 145 | … | … | … | … | … | … | … | … | … | … | … | … | … | … | … | … | … | … | … | … | … | … | … | … | … | …
1265 | 18Cr–20Ni–5.5Si | Smls.tube | SA–213 | … | S32615 | Sol.ann. | … | 8 | 1 | 540 | 220 | NP | NP | 204 | NP | HA–2 | G32, H6 | 147 | … | 121 | … | 113 | 107 | … | … | … | … | … | … | … | … | … | … | … | … | … | … | … | … | … | … | … | … | … | … | … | … | … | …
1266 | 18Cr–20Ni–5.5Si | Plate | SA–240 | … | S32615 | Sol.ann. | … | 8 | 1 | 540 | 220 | NP | NP | 204 | NP | HA–2 | G5, G32, H6 | 147 | … | 147 | … | 147 | 145 | … | … | … | … | … | … | … | … | … | … | … | … | … | … | … | … | … | … | … | … | … | … | … | … | … | …
1267 | 18Cr–20Ni–5.5Si | Plate | SA–240 | … | S32615 | Sol.ann. | … | 8 | 1 | 540 | 220 | NP | NP | 204 | NP | HA–2 | G32, H6 | 147 | … | 121 | … | 113 | 107 | … | … | … | … | … | … | … | … | … | … | … | … | … | … | … | … | … | … | … | … | … | … | … | … | … | …
1268 | 18Cr–20Ni–5.5Si | Smls.&wld.pipe | SA–312 | … | S32615 | Sol.ann. | … | 8 | 1 | 550 | 220 | NP | NP | 204 | NP | HA–2 | G5, G32, H6 | 147 | … | 147 | … | 147 | 145 | … | … | … | … | … | … | … | … | … | … | … | … | … | … | … | … | … | … | … | … | … | … | … | … | … | …
1269 | 18Cr–20Ni–5.5Si | Smls.&wld.pipe | SA–312 | … | S32615 | Sol.ann. | … | 8 | 1 | 550 | 220 | NP | NP | 204 | NP | HA–2 | G32, H6 | 147 | … | 121 | … | 114 | 106 | … | … | … | … | … | … | … | … | … | … | … | … | … | … | … | … | … | … | … | … | … | … | … | … | … | …
1270 | 18Cr–20Ni–5.5Si | Wld.pipe | SA–312 | … | S32615 | Sol.ann. | … | 8 | 1 | 550 | 220 | NP | NP | 204 | NP | HA–2 | G5, G24, G32, H6 | 125 | … | 125 | … | 125 | 124 | … | … | … | … | … | … | … | … | … | … | … | … | … | … | … | … | … | … | … | … | … | … | … | … | … | …
1271 | 18Cr–20Ni–5.5Si | Wld.pipe | SA–312 | … | S32615 | Sol.ann. | … | 8 | 1 | 550 | 220 | NP | NP | 204 | NP | HA–2 | G24, G32, H6 | 125 | … | 103 | … | 97.2 | 90.4 | … | … | … | … | … | … | … | … | … | … | … | … | … | … | … | … | … | … | … | … | … | … | … | … | … | …
1272 | 18Cr–20Ni–5.5Si | Bar | SA–479 | … | S32615 | Sol.ann. | … | 8 | 1 | 550 | 220 | NP | NP | 204 | NP | HA–2 | G5, G32, H6 | 147 | … | 147 | … | 147 | 145 | … | … | … | … | … | … | … | … | … | … | … | … | … | … | … | … | … | … | … | … | … | … | … | … | … | …
1273 | 18Cr–20Ni–5.5Si | Bar | SA–479 | … | S32615 | Sol.ann. | … | 8 | 1 | 550 | 220 | NP | NP | 204 | NP | HA–2 | G32, H6 | 147 | … | 121 | … | 114 | 106 | … | … | … | … | … | … | … | … | … | … | … | … | … | … | … | … | … | … | … | … | … | … | … | … | … | …
1274 | 19Cr–9Ni–<sup>1</sup>/<sub>2</sub> Mo | Castings | SA–351 | CF10 | J92590 | … | … | 8 | 1 | 485 | 205 | NP | NP | 816 | 343 | HA–1 | G1, G5, G19, T6 | 138 | 134 | 130 | 126 | 122 | 119 | 118 | 115 | 114 | 111 | 109 | 107 | 105 | 103 | 101 | 99.5 | 92.8 | 75.6 | 61.2 | 49 | 40.1 | 32.8 | 27.2 | 23.4 | 19.6 | 16.7 | 14.7 | 12.9 | 11 | … | … | …
1275 | 19Cr–9Ni–<sup>1</sup>/<sub>2</sub> Mo | Castings | SA–351 | CF10 | J92590 | … | … | 8 | 1 | 485 | 205 | NP | NP | 816 | 343 | HA–1 | G1, G19, T7 | 138 | 126 | 113 | 107 | 103 | 95.7 | 90 | 85.6 | 83.9 | 82.3 | 80.5 | 79.2 | 77.7 | 76.4 | 74.9 | 73.6 | 72.6 | 70 | 61.2 | 49 | 40.1 | 32.8 | 27.2 | 23.4 | 19.6 | 16.7 | 14.7 | 12.9 | 11 | … | … | …
1276 | 19Cr–9Ni–2Mo | Castings | SA–351 | CF10M | … | … | … | 8 | 1 | 485 | 205 | NP | NP | 816 | NP | HA–2 | G1, G5, G19, T6 | 138 | 138 | 138 | 136 | 134 | 133 | 125 | 119 | 116 | 114 | 112 | 111 | 110 | 108 | 107 | 107 | 104 | 94.7 | 73.7 | 57.9 | 46 | 36.9 | 30.1 | 24.3 | 20.3 | 17 | 14.3 | 12.1 | 10.3 | … | … | …
1277 | 19Cr–9Ni–2Mo | Castings | SA–351 | CF10M | … | … | … | 8 | 1 | 485 | 205 | NP | NP | 816 | NP | HA–2 | G1, G19, T8 | 138 | 129 | 119 | 113 | 108 | 99.3 | 92.7 | 88.1 | 86.1 | 84.4 | 83.2 | 82 | 81.1 | 80.2 | 79.5 | 78.9 | 78.2 | 77.6 | 73.7 | 57.9 | 46 | 36.9 | 30.1 | 24.3 | 20.3 | 17 | 14.3 | 12.1 | 10.3 | … | … | …
1278 | 19Cr–10Ni–3Mo | Castings | SA–351 | CG8M | J93000 | … | … | 8 | 1 | 515 | 240 | NP | NP | 538 | 343 | HA–2 | G1, G5, G19 | 148 | 146 | 143 | 139 | 135 | 132 | 128 | 122 | 120 | 117 | 116 | 114 | 113 | 112 | 111 | 109 | 97.7 | 72.6 | … | … | … | … | … | … | … | … | … | … | … | … | … | …
1279 | 19Cr–10Ni–3Mo | Castings | SA–351 | CG8M | J93000 | … | … | 8 | 1 | 515 | 240 | NP | NP | 538 | 343 | HA–2 | G1, G19 | 148 | 139 | 127 | 120 | 113 | 102 | 94.9 | 90 | 88.4 | 87.2 | 86 | 84.7 | 83.5 | 82.9 | 81.7 | 80.5 | 78.9 | 77 | … | … | … | … | … | … | … | … | … | … | … | … | … | …
1280 | 19Cr–15Ni–4Mo | Smls.tube | SA–213 | … | S31725 | … | … | 8 | 4 | 515 | 205 | NP | NP | 204 | 204 | HA–4 | G5, G32 | 138 | 138 | 138 | 137 | 135 | 131 | … | … | … | … | … | … | … | … | … | … | … | … | … | … | … | … | … | … | … | … | … | … | … | … | … | …
1281 | 19Cr–15Ni–4Mo | Smls.tube | SA–213 | … | S31725 | … | … | 8 | 4 | 515 | 205 | NP | NP | 204 | 204 | HA–4 | G32 | 138 | 127 | 115 | 109 | 105 | 97.2 | … | … | … | … | … | … | … | … | … | … | … | … | … | … | … | … | … | … | … | … | … | … | … | … | … | …
1282 | 19Cr–15Ni–4Mo | Plate | SA–240 | … | S31725 | … | … | 8 | 4 | 515 | 205 | NP | NP | 204 | 204 | HA–4 | G5, G32 | 138 | 138 | 138 | 137 | 135 | 131 | … | … | … | … | … | … | … | … | … | … | … | … | … | … | … | … | … | … | … | … | … | … | … | … | … | …
1283 | 19Cr–15Ni–4Mo | Plate | SA–240 | … | S31725 | … | … | 8 | 4 | 515 | 205 | NP | NP | 204 | 204 | HA–4 | G32 | 138 | 127 | 115 | 109 | 105 | 97.2 | … | … | … | … | … | … | … | … | … | … | … | … | … | … | … | … | … | … | … | … | … | … | … | … | … | …
1284 | 19Cr–15Ni–4Mo | Wld.tube | SA–249 | … | S31725 | … | … | 8 | 4 | 515 | 205 | NP | NP | 204 | 204 | HA–4 | G5, G24, G32 | 117 | 117 | 117 | 116 | 114 | 111 | … | … | … | … | … | … | … | … | … | … | … | … | … | … | … | … | … | … | … | … | … | … | … | … | … | …
1285 | 19Cr–15Ni–4Mo | Wld.tube | SA–249 | … | S31725 | … | … | 8 | 4 | 515 | 205 | NP | NP | 204 | 204 | HA–4 | G24, G32 | 117 | 108 | 97.6 | 92.6 | 88.8 | 82.6 | … | … | … | … | … | … | … | … | … | … | … | … | … | … | … | … | … | … | … | … | … | … | … | … | … | …
1286 | 19Cr–15Ni–4Mo | Smls.pipe | SA–312 | … | S31725 | … | … | 8 | 4 | 515 | 205 | NP | NP | 204 | NP | HA–4 | G5, G32 | 138 | 138 | 138 | 137 | 135 | 131 | … | … | … | … | … | … | … | … | … | … | … | … | … | … | … | … | … | … | … | … | … | … | … | … | … | …
1287 | 19Cr–15Ni–4Mo | Smls.pipe | SA–312 | … | S31725 | … | … | 8 | 4 | 515 | 205 | NP | NP | 204 | NP | HA–4 | G32 | 138 | 127 | 115 | 109 | 105 | 97.2 | … | … | … | … | … | … | … | … | … | … | … | … | … | … | … | … | … | … | … | … | … | … | … | … | … | …
1288 | 19Cr–15Ni–4Mo | Wld.pipe | SA–312 | … | S31725 | … | … | 8 | 4 | 515 | 205 | NP | NP | 204 | NP | HA–4 | G5, G24, G32 | 117 | 117 | 117 | 116 | 114 | 111 | … | … | … | … | … | … | … | … | … | … | … | … | … | … | … | … | … | … | … | … | … | … | … | … | … | …
1289 | 19Cr–15Ni–4Mo | Wld.pipe | SA–312 | … | S31725 | … | … | 8 | 4 | 515 | 205 | NP | NP | 204 | NP | HA–4 | G24, G32 | 117 | 108 | 97.6 | 92.6 | 88.8 | 82.6 | … | … | … | … | … | … | … | … | … | … | … | … | … | … | … | … | … | … | … | … | … | … | … | … | … | …
1290 | 19Cr–15Ni–4Mo | Wld.pipe | SA–358 | … | S31725 | … | … | 8 | 4 | 515 | 205 | NP | NP | 204 | 204 | HA–4 | G5, G24, G32 | 117 | 117 | 117 | 116 | 114 | 111 | … | … | … | … | … | … | … | … | … | … | … | … | … | … | … | … | … | … | … | … | … | … | … | … | … | …
1291 | 19Cr–15Ni–4Mo | Wld.pipe | SA–358 | … | S31725 | … | … | 8 | 4 | 515 | 205 | NP | NP | 204 | 204 | HA–4 | G24, G32 | 117 | 108 | 97.6 | 92.6 | 88.8 | 82.6 | … | … | … | … | … | … | … | … | … | … | … | … | … | … | … | … | … | … | … | … | … | … | … | … | … | …
1292 | 19Cr–15Ni–4Mo | Smls.pipe | SA–376 | … | S31725 | … | … | 8 | 4 | 515 | 205 | NP | NP | 204 | 204 | HA–4 | G5, G32 | 138 | 138 | 138 | 137 | 135 | 131 | … | … | … | … | … | … | … | … | … | … | … | … | … | … | … | … | … | … | … | … | … | … | … | … | … | …
1293 | 19Cr–15Ni–4Mo | Smls.pipe | SA–376 | … | S31725 | … | … | 8 | 4 | 515 | 205 | NP | NP | 204 | 204 | HA–4 | G32 | 138 | 127 | 115 | 109 | 105 | 97.2 | … | … | … | … | … | … | … | … | … | … | … | … | … | … | … | … | … | … | … | … | … | … | … | … | … | …
1294 | 19Cr–15Ni–4Mo | Fittings | SA–403 | … | S31725 | … | … | 8 | 4 | 515 | 205 | NP | NP | 204 | 204 | HA–4 | G5, G32, W14 | 138 | … | 138 | … | 135 | 131 | … | … | … | … | … | … | … | … | … | … | … | … | … | … | … | … | … | … | … | … | … | … | … | … | … | …
1295 | 19Cr–15Ni–4Mo | Wld.pipe | SA–409 | … | S31725 | … | … | 8 | 4 | 515 | 205 | NP | NP | 204 | 204 | HA–4 | G5, G24, G32 | 117 | 117 | 117 | 116 | 114 | 111 | … | … | … | … | … | … | … | … | … | … | … | … | … | … | … | … | … | … | … | … | … | … | … | … | … | …
1296 | 19Cr–15Ni–4Mo | Wld.pipe | SA–409 | … | S31725 | … | … | 8 | 4 | 515 | 205 | NP | NP | 204 | 204 | HA–4 | G24, G32 | 117 | 108 | 97.6 | 92.6 | 88.8 | 82.6 | … | … | … | … | … | … | … | … | … | … | … | … | … | … | … | … | … | … | … | … | … | … | … | … | … | …
1297 | 19Cr–15Ni–4Mo | Bar | SA–479 | … | S31725 | … | … | 8 | 4 | 515 | 205 | NP | NP | 204 | 204 | HA–4 | G5, G32 | 138 | 138 | 138 | 137 | 135 | 131 | … | … | … | … | … | … | … | … | … | … | … | … | … | … | … | … | … | … | … | … | … | … | … | … | … | …
1298 | 19Cr–15Ni–4Mo | Bar | SA–479 | … | S31725 | … | … | 8 | 4 | 515 | 205 | NP | NP | 204 | 204 | HA–4 | G32 | 138 | 127 | 115 | 109 | 105 | 97.2 | … | … | … | … | … | … | … | … | … | … | … | … | … | … | … | … | … | … | … | … | … | … | … | … | … | …
1299 | 20Cr–3Ni–1.5Mo–N | Plate | SA–240 | … | S32003 | … | >5 | 10–H | 1 | 655 | 450 | NP | NP | 343 | NP | HA–5 | G19 | 187 | 187 | 180 | 174 | 171 | 169 | 169 | 169 | 169 | 169 | … | … | … | … | … | … | … | … | … | … | … | … | … | … | … | … | … | … | … | … | … | …
1300 | 20Cr–3Ni–1.5Mo–N | Wld.pipe | SA–790 | … | S32003 | … | … | 10–H | 1 | 655 | 450 | NP | NP | 343 | NP | HA–5 | G19, G24 | 159 | 159 | 153 | 148 | 145 | 144 | 144 | 144 | 144 | 144 | … | … | … | … | … | … | … | … | … | … | … | … | … | … | … | … | … | … | … | … | … | …
1301 | 20Cr–3Ni–1.5Mo–N | Sheet | SA–240 | … | S32003 | … | ≤5 | 10–H | 1 | 690 | 485 | NP | NP | 343 | NP | HA–5 | G19 | 197 | 197 | 189 | 183 | 180 | 178 | 178 | 178 | 178 | 178 | … | … | … | … | … | … | … | … | … | … | … | … | … | … | … | … | … | … | … | … | … | …
1302 | 20Cr–3Ni–1.5Mo–N | Smls.tube | SA–789 | … | S32003 | … | … | 10–H | 1 | 690 | 485 | NP | NP | 343 | NP | HA–5 | G19 | 197 | 197 | 189 | 183 | 180 | 178 | 178 | 178 | 178 | 178 | … | … | … | … | … | … | … | … | … | … | … | … | … | … | … | … | … | … | … | … | … | …
1303 | 20Cr–3Ni–1.5Mo–N | Wld.tube | SA–789 | … | S32003 | … | … | 10–H | 1 | 690 | 485 | NP | NP | 343 | NP | HA–5 | G19, G24 | 167 | 167 | 161 | 156 | 153 | 151 | 151 | 151 | 151 | 151 | … | … | … | … | … | … | … | … | … | … | … | … | … | … | … | … | … | … | … | … | … | …
1304 | 20Cr–10Ni | Bar | SA–479 | ER308 | S30880 | … | … | … | … | 515 | 205 | NP | 427 | NP | NP | HA–2 | G5 | 138 | 138 | 137 | 134 | 130 | 126 | 122 | 116 | 114 | 111 | 109 | 107 | 105 | 103 | … | … | … | … | … | … | … | … | … | … | … | … | … | … | … | … | … | …
1305 | 20Cr–18Ni–6Mo | Castings | SA–351 | CK3MCuN | J93254 | … | … | 8 | 4 | 550 | 260 | NP | 399 | 399 | 343 | HA–2 | G1, G5 | 158 | 158 | 158 | 154 | 149 | 143 | 139 | 136 | 135 | 134 | 133 | 132 | … | … | … | … | … | … | … | … | … | … | … | … | … | … | … | … | … | … | … | …
1306 | 20Cr–18Ni–6Mo | Castings | SA–351 | CK3MCuN | J93254 | … | … | 8 | 4 | 550 | 260 | NP | NP | 399 | 343 | HA–2 | G1 | 158 | 151 | 141 | 134 | 127 | 119 | 112 | 107 | 106 | 105 | 104 | 103 | … | … | … | … | … | … | … | … | … | … | … | … | … | … | … | … | … | … | … | …
1307 | 20Cr–18Ni–6Mo | Forgings | SA–182 | F44 | S31254 | … | … | 8 | 4 | 650 | 300 | NP | 399 | 399 | 343 | HA–2 | G5 | 185 | 185 | 185 | 181 | 176 | 168 | 163 | 159 | 158 | 157 | 156 | 156 | … | … | … | … | … | … | … | … | … | … | … | … | … | … | … | … | … | … | … | …
1308 | 20Cr–18Ni–6Mo | Forgings | SA–182 | F44 | S31254 | … | … | 8 | 4 | 650 | 300 | NP | NP | 399 | 343 | HA–2 | … | 185 | 175 | 162 | 154 | 147 | 137 | 129 | 125 | 123 | 121 | 120 | 119 | … | … | … | … | … | … | … | … | … | … | … | … | … | … | … | … | … | … | … | …
1309 | 20Cr–18Ni–6Mo | Fittings | SA–403 | … | S31254 | … | … | 8 | 4 | 650 | 305 | NP | 399 | NP | NP | HA–2 | G5, W12 | 185 | 185 | 185 | 181 | 176 | 168 | 163 | 159 | 158 | 157 | 156 | 156 | … | … | … | … | … | … | … | … | … | … | … | … | … | … | … | … | … | … | … | …
1310 | 20Cr–18Ni–6Mo | Smls.tube | SA–213 | … | S31254 | … | t >5 | 8 | 4 | 655 | 310 | NP | NP | 399 | NP | HA–2 | G5 | 187 | 187 | 187 | 182 | 178 | 170 | 165 | 161 | 160 | 159 | 158 | 158 | … | … | … | … | … | … | … | … | … | … | … | … | … | … | … | … | … | … | … | …
1311 | 20Cr–18Ni–6Mo | Smls.tube | SA–213 | … | S31254 | … | t >5 | 8 | 4 | 655 | 310 | NP | NP | 399 | NP | HA–2 | … | 187 | 181 | 166 | 157 | 151 | 140 | 133 | 127 | 125 | 124 | 123 | 122 | … | … | … | … | … | … | … | … | … | … | … | … | … | … | … | … | … | … | … | …
1312 | 20Cr–18Ni–6Mo | Plate | SA–240 | … | S31254 | … | >5 | 8 | 4 | 655 | 310 | NP | 399 | 399 | 343 | HA–2 | G5 | 187 | 187 | 186 | 183 | 178 | 170 | 164 | 161 | 160 | 159 | 158 | 158 | … | … | … | … | … | … | … | … | … | … | … | … | … | … | … | … | … | … | … | …
1313 | 20Cr–18Ni–6Mo | Plate | SA–240 | … | S31254 | … | >5 | 8 | 4 | 655 | 310 | NP | NP | 399 | 343 | HA–2 | … | 187 | 178 | 167 | 158 | 151 | 140 | 133 | 128 | 125 | 124 | 123 | 122 | … | … | … | … | … | … | … | … | … | … | … | … | … | … | … | … | … | … | … | …
1314 | 20Cr–18Ni–6Mo | Wld.tube | SA–249 | … | S31254 | … | t >5 | 8 | 4 | 655 | 310 | NP | 399 | 399 | 343 | HA–2 | G5, G24 | 159 | 159 | 159 | 155 | 151 | 145 | 140 | 137 | 136 | 135 | 135 | 134 | … | … | … | … | … | … | … | … | … | … | … | … | … | … | … | … | … | … | … | …
1315 | 20Cr–18Ni–6Mo | Wld.tube | SA–249 | … | S31254 | … | t >5 | 8 | 4 | 655 | 310 | NP | NP | 399 | 343 | HA–2 | G24 | 159 | 154 | 141 | 134 | 128 | 119 | 113 | 108 | 107 | 105 | 104 | 104 | … | … | … | … | … | … | … | … | … | … | … | … | … | … | … | … | … | … | … | …
1316 | 20Cr–18Ni–6Mo | Smls.pipe | SA–312 | … | S31254 | … | t >5 | 8 | 4 | 655 | 310 | NP | 399 | 399 | NP | HA–2 | G5 | 187 | 187 | 187 | 182 | 178 | 170 | 165 | 161 | 160 | 159 | 158 | 158 | … | … | … | … | … | … | … | … | … | … | … | … | … | … | … | … | … | … | … | …
1317 | 20Cr–18Ni–6Mo | Smls.pipe | SA–312 | … | S31254 | … | t >5 | 8 | 4 | 655 | 310 | NP | NP | 399 | NP | HA–2 | … | 187 | 181 | 166 | 157 | 151 | 140 | 133 | 127 | 125 | 124 | 123 | 122 | … | … | … | … | … | … | … | … | … | … | … | … | … | … | … | … | … | … | … | …
1318 | 20Cr–18Ni–6Mo | Wld.pipe | SA–312 | … | S31254 | … | t >5 | 8 | 4 | 655 | 310 | NP | 399 | 399 | NP | HA–2 | G5, G24 | 159 | 159 | 159 | 155 | 151 | 145 | 140 | 137 | 136 | 135 | 135 | 134 | … | … | … | … | … | … | … | … | … | … | … | … | … | … | … | … | … | … | … | …
1319 | 20Cr–18Ni–6Mo | Wld.pipe | SA–312 | … | S31254 | … | t >5 | 8 | 4 | 655 | 310 | NP | NP | 399 | NP | HA–2 | G24 | 159 | 154 | 141 | 134 | 128 | 119 | 113 | 108 | 107 | 105 | 104 | 104 | … | … | … | … | … | … | … | … | … | … | … | … | … | … | … | … | … | … | … | …
1320 | 20Cr–18Ni–6Mo | Wld.pipe | SA–358 | … | S31254 | … | t ≥ 5 | 8 | 4 | 655 | 310 | NP | 399 | 399 | 343 | HA–2 | G5, G24 | 159 | 159 | 159 | 155 | 151 | 145 | 140 | 137 | 136 | 135 | 135 | 134 | … | … | … | … | … | … | … | … | … | … | … | … | … | … | … | … | … | … | … | …
1321 | 20Cr–18Ni–6Mo | Wld.pipe | SA–358 | … | S31254 | … | t ≥ 5 | 8 | 4 | 655 | 310 | NP | NP | 399 | 343 | HA–2 | G24 | 159 | 154 | 141 | 134 | 128 | 119 | 113 | 108 | 107 | 105 | 104 | 104 | … | … | … | … | … | … | … | … | … | … | … | … | … | … | … | … | … | … | … | …
1322 | 20Cr–18Ni–6Mo | Smls.tube | SA–213 | … | S31254 | … | t ≤ 5 | 8 | 4 | 675 | 310 | NP | NP | 399 | NP | HA–2 | G5 | 193 | 193 | 192 | 188 | 183 | 175 | 170 | 166 | 165 | 164 | 163 | 162 | … | … | … | … | … | … | … | … | … | … | … | … | … | … | … | … | … | … | … | …
1323 | 20Cr–18Ni–6Mo | Smls.tube | SA–213 | … | S31254 | … | t ≤ 5 | 8 | 4 | 675 | 310 | NP | NP | 399 | NP | HA–2 | … | 193 | 181 | 166 | 157 | 151 | 140 | 133 | 127 | 125 | 124 | 123 | 122 | … | … | … | … | … | … | … | … | … | … | … | … | … | … | … | … | … | … | … | …
1324 | 20Cr–18Ni–6Mo | Wld.tube | SA–249 | … | S31254 | … | t ≤ 5 | 8 | 4 | 675 | 310 | NP | 399 | 399 | 343 | HA–2 | G5, G24 | 164 | 164 | 163 | 160 | 156 | 149 | 144 | 141 | 140 | 139 | 139 | 138 | … | … | … | … | … | … | … | … | … | … | … | … | … | … | … | … | … | … | … | …
1325 | 20Cr–18Ni–6Mo | Wld.tube | SA–249 | … | S31254 | … | t ≤ 5 | 8 | 4 | 675 | 310 | NP | NP | 399 | 343 | HA–2 | G24 | 164 | 154 | 141 | 134 | 128 | 119 | 113 | 108 | 107 | 105 | 104 | 104 | … | … | … | … | … | … | … | … | … | … | … | … | … | … | … | … | … | … | … | …
1326 | 20Cr–18Ni–6Mo | Smls.pipe | SA–312 | … | S31254 | … | t ≤ 5 | 8 | 4 | 675 | 310 | NP | 399 | 399 | NP | HA–2 | G5 | 193 | 193 | 192 | 188 | 183 | 175 | 170 | 166 | 165 | 164 | 163 | 162 | … | … | … | … | … | … | … | … | … | … | … | … | … | … | … | … | … | … | … | …
1327 | 20Cr–18Ni–6Mo | Smls.pipe | SA–312 | … | S31254 | … | t ≤ 5 | 8 | 4 | 675 | 310 | NP | NP | 399 | NP | HA–2 | … | 193 | 181 | 166 | 157 | 151 | 140 | 133 | 127 | 125 | 124 | 123 | 122 | … | … | … | … | … | … | … | … | … | … | … | … | … | … | … | … | … | … | … | …
1328 | 20Cr–18Ni–6Mo | Wld.pipe | SA–312 | … | S31254 | … | t ≤ 5 | 8 | 4 | 675 | 310 | NP | 399 | 399 | NP | HA–2 | G5, | 164 | 164 | 163 | 160 | 156 | 149 | 144 | 141 | 140 | 139 | 139 | 138 | … | … | … | … | … | … | … | … | … | … | … | … | … | … | … | … | … | … | … | …
1329 | 20Cr–18Ni–6Mo | Wld.pipe | SA–312 | … | S31254 | … | t ≤ 5 | 8 | 4 | 675 | 310 | NP | NP | 399 | NP | HA–2 | G24 | 164 | 154 | 141 | 134 | 128 | 119 | 113 | 108 | 107 | 105 | 104 | 104 | … | … | … | … | … | … | … | … | … | … | … | … | … | … | … | … | … | … | … | …
1330 | 20Cr–18Ni–6Mo | Plate | SA–240 | … | S31254 | … | ≤5 | 8 | 4 | 690 | 310 | NP | 399 | 399 | 343 | HA–2 | G5 | 197 | 197 | 197 | 193 | 187 | 179 | 173 | 169 | 168 | 167 | 166 | 165 | … | … | … | … | … | … | … | … | … | … | … | … | … | … | … | … | … | … | … | …
1331 | 20Cr–18Ni–6Mo | Plate | SA–240 | … | S31254 | … | ≤5 | 8 | 4 | 690 | 310 | NP | NP | 399 | 343 | HA–2 | … | 197 | 182 | 166 | 158 | 151 | 140 | 133 | 128 | 125 | 124 | 123 | 122 | … | … | … | … | … | … | … | … | … | … | … | … | … | … | … | … | … | … | … | …
1332 | 20Cr–18Ni–6Mo | Wld.pipe | SA–358 | … | S31254 | … | t <5 | 8 | 4 | 690 | 310 | NP | 399 | 399 | 343 | HA–2 | G5 | 167 | 167 | 167 | 163 | 159 | 150 | 147 | 144 | 143 | 142 | 141 | 140 | … | … | … | … | … | … | … | … | … | … | … | … | … | … | … | … | … | … | … | …
1333 | 20Cr–18Ni–6Mo | Wld.pipe | SA–358 | … | S31254 | … | t <5 | 8 | 4 | 690 | 310 | NP | NP | 399 | 343 | HA–2 | … | 167 | 154 | 141 | 134 | 128 | 116 | 113 | 108 | 107 | 105 | 104 | 104 | … | … | … | … | … | … | … | … | … | … | … | … | … | … | … | … | … | … | … | …
1334 | 21Cr–5Mn–1.5Ni–Cu–N | Plate | SA–240 | … | S32101 | … | >5 | 10H | 1 | 650 | 450 | NP | NP | 316 | NP | HA–5 | G19 | 186 | 186 | 186 | … | 177 | 171 | 170 | 170 | 170 | … | … | … | … | … | … | … | … | … | … | … | … | … | … | … | … | … | … | … | … | … | … | …
1335 | 21Cr–5Mn–1.5Ni–Cu–N | Bar | SA–479 | … | S32101 | … | … | 10H | 1 | 650 | 450 | NP | NP | 316 | NP | HA–5 | G19 | 186 | 186 | 186 | … | 177 | 171 | 170 | 170 | 170 | … | … | … | … | … | … | … | … | … | … | … | … | … | … | … | … | … | … | … | … | … | … | …
1336 | 21Cr–5Mn–1.5Ni–Cu–N | Smls.tube | SA–789 | … | S32101 | … | >5 | 10H | 1 | 650 | 450 | NP | NP | 316 | NP | HA–5 | G19 | 186 | 186 | 186 | … | 177 | 171 | 170 | 170 | 170 | … | … | … | … | … | … | … | … | … | … | … | … | … | … | … | … | … | … | … | … | … | … | …
1337 | 21Cr–5Mn–1.5Ni–Cu–N | Wld.tube | SA–789 | … | S32101 | … | >5 | 10H | 1 | 650 | 450 | NP | NP | 316 | NP | HA–5 | G19, G24 | 158 | 158 | 158 | … | 150 | 145 | 145 | 145 | 145 | … | … | … | … | … | … | … | … | … | … | … | … | … | … | … | … | … | … | … | … | … | … | …
1338 | 21Cr–5Mn–1.5Ni–Cu–N | Smls.pipe | SA–790 | … | S32101 | … | >5 | 10H | 1 | 650 | 450 | NP | NP | 316 | NP | HA–5 | G19 | 186 | 186 | 186 | … | 177 | 171 | 170 | 170 | 170 | … | … | … | … | … | … | … | … | … | … | … | … | … | … | … | … | … | … | … | … | … | … | …
1339 | 21Cr–5Mn–1.5Ni–Cu–N | Wld.pipe | SA–790 | … | S32101 | … | >5 | 10H | 1 | 650 | 450 | NP | NP | 316 | NP | HA–5 | G19, G24 | 158 | 158 | 158 | … | 150 | 145 | 145 | 145 | 145 | … | … | … | … | … | … | … | … | … | … | … | … | … | … | … | … | … | … | … | … | … | … | …
1340 | 21Cr–5Mn–1.5Ni–Cu–N | Fittings | SA–815 | … | S32101 | … | … | 10H | 1 | 650 | 450 | NP | NP | 316 | NP | HA–5 | G19, W14 | 186 | 186 | 186 | … | 177 | 171 | 170 | 170 | 170 | … | … | … | … | … | … | … | … | … | … | … | … | … | … | … | … | … | … | … | … | … | … | …
1341 | 21Cr–5Mn–1.5Ni–Cu–N | Sheet,strip | SA–240 | … | S32101 | … | ≤5 | 10H | 1 | 700 | 530 | NP | NP | 316 | NP | HA–5 | G19 | 200 | 200 | 200 | … | 190 | 184 | 183 | 183 | 183 | … | … | … | … | … | … | … | … | … | … | … | … | … | … | … | … | … | … | … | … | … | … | …
1342 | 21Cr–5Mn–1.5Ni–Cu–N | Smls.tube | SA–789 | … | S32101 | … | ≤5 | 10H | 1 | 700 | 530 | NP | NP | 316 | NP | HA–5 | G19 | 200 | 200 | 200 | … | 190 | 184 | 183 | 183 | 183 | … | … | … | … | … | … | … | … | … | … | … | … | … | … | … | … | … | … | … | … | … | … | …
1343 | 21Cr–5Mn–1.5Ni–Cu–N | Wld.tube | SA–789 | … | S32101 | … | ≤5 | 10H | 1 | 700 | 530 | NP | NP | 316 | NP | HA–5 | G19, G24 | 170 | 170 | 170 | … | 162 | 157 | 156 | 156 | 156 | … | … | … | … | … | … | … | … | … | … | … | … | … | … | … | … | … | … | … | … | … | … | …
1344 | 21Cr–5Mn–1.5Ni–Cu–N | Smls.pipe | SA–790 | … | S32101 | … | ≤5 | 10H | 1 | 700 | 530 | NP | NP | 316 | NP | HA–5 | G19 | 200 | 200 | 200 | … | 190 | 184 | 183 | 183 | 183 | … | … | … | … | … | … | … | … | … | … | … | … | … | … | … | … | … | … | … | … | … | … | …
1345 | 21Cr–5Mn–1.5Ni–Cu–N | Wld.pipe | SA–790 | … | S32101 | … | ≤5 | 10H | 1 | 700 | 530 | NP | NP | 316 | NP | HA–5 | G19, G24 | 170 | 170 | 170 | … | 162 | 157 | 156 | 156 | 156 | … | … | … | … | … | … | … | … | … | … | … | … | … | … | … | … | … | … | … | … | … | … | …
1346 | 21Cr–6Ni–9Mn | Forgings | SA–182 | FXM–11 | S21904 | … | … | 8 | 3 | 620 | 345 | NP | NP | 316 | 316 | HA–6 | … | 177 | 177 | 176 | 165 | 151 | 136 | 126 | 120 | 117 | … | … | … | … | … | … | … | … | … | … | … | … | … | … | … | … | … | … | … | … | … | … | …
1347 | 21Cr–6Ni–9Mn | Smls.pipe | SA–312 | TPXM–11 | S21904 | … | … | 8 | 3 | 620 | 345 | NP | NP | 316 | 316 | HA–6 | G5 | 177 | 177 | 177 | 172 | 165 | 158 | 153 | 149 | 148 | … | … | … | … | … | … | … | … | … | … | … | … | … | … | … | … | … | … | … | … | … | … | …
1348 | 21Cr–6Ni–9Mn | Smls.pipe | SA–312 | TPXM–11 | S21904 | … | … | 8 | 3 | 620 | 345 | NP | NP | 316 | 316 | HA–6 | … | 177 | 177 | 176 | 165 | 151 | 136 | 126 | 120 | 117 | … | … | … | … | … | … | … | … | … | … | … | … | … | … | … | … | … | … | … | … | … | … | …
1349 | 21Cr–6Ni–9Mn | Wld.pipe | SA–312 | TPXM–11 | S21904 | … | … | 8 | 3 | 620 | 345 | NP | NP | 316 | 316 | HA–6 | G5, G24 | 151 | 151 | 151 | 146 | 140 | 134 | 130 | 127 | 126 | … | … | … | … | … | … | … | … | … | … | … | … | … | … | … | … | … | … | … | … | … | … | …
1350 | 21Cr–6Ni–9Mn | Wld.pipe | SA–312 | TPXM–11 | S21904 | … | … | 8 | 3 | 620 | 345 | NP | NP | 316 | 316 | HA–6 | G24 | 151 | 151 | 150 | 140 | 128 | 115 | 107 | 102 | 99.9 | … | … | … | … | … | … | … | … | … | … | … | … | … | … | … | … | … | … | … | … | … | … | …
1351 | 21Cr–6Ni–9Mn | Plate | SA–666 | XM–11 | S21904 | … | … | 8 | 3 | 620 | 345 | NP | NP | 316 | 316 | HA–6 | G5 | 177 | 177 | 177 | 172 | 165 | 158 | 153 | 149 | 148 | … | … | … | … | … | … | … | … | … | … | … | … | … | … | … | … | … | … | … | … | … | … | …
1352 | 21Cr–6Ni–9Mn | Plate | SA–666 | XM–11 | S21904 | … | … | 8 | 3 | 620 | 345 | NP | NP | 316 | 316 | HA–6 | … | 177 | 177 | 176 | 165 | 151 | 136 | 126 | 120 | 117 | … | … | … | … | … | … | … | … | … | … | … | … | … | … | … | … | … | … | … | … | … | … | …
1353 | 21Cr–6Ni–9Mn | Forgings | SA–965 | FXM–11 | S21904 | … | … | 8 | 3 | 620 | 345 | NP | NP | 316 | 316 | HA–6 | G5 | 177 | 177 | 177 | 172 | 165 | 158 | 153 | 149 | 148 | … | … | … | … | … | … | … | … | … | … | … | … | … | … | … | … | … | … | … | … | … | … | …
1354 | 21Cr–6Ni–9Mn | Forgings | SA–965 | FXM–11 | S21904 | … | … | 8 | 3 | 620 | 345 | NP | NP | 316 | 316 | HA–6 | … | 177 | 177 | 176 | 165 | 151 | 136 | 126 | 120 | 117 | … | … | … | … | … | … | … | … | … | … | … | … | … | … | … | … | … | … | … | … | … | … | …
1355 | 21Cr–11Ni–N | Forgings | SA–182 | F45 | S30815 | … | … | 8 | 2 | 600 | 310 | 899 | NP | 899 | 343 | HA–6 | G5, G6, T5 | 172 | 171 | 170 | 165 | 160 | 155 | 151 | 148 | 147 | 146 | 145 | 143 | 142 | 140 | 138 | 136 | 117 | 93.4 | 73.6 | 58.4 | 45.8 | 35.5 | 28 | 22.3 | 17.7 | 14.2 | 11.9 | 10.2 | 8.19 | 6.58 | 5.8 | 4.85
1356 | 21Cr–11Ni–N | Forgings | SA–182 | F45 | S30815 | … | … | 8 | 2 | 600 | 310 | 899 | NP | 899 | 343 | HA–6 | G6, T6 | 172 | 171 | 169 | 161 | 151 | 138 | 129 | 123 | 121 | 120 | 118 | 117 | 116 | 115 | 113 | 112 | 109 | 93.4 | 73.6 | 58.4 | 45.8 | 35.5 | 28 | 22.3 | 17.7 | 14.2 | 11.9 | 10.2 | 8.19 | 6.58 | 5.8 | 4.85
1357 | 21Cr–11Ni–N | Smls.tube | SA–213 | … | S30815 | … | … | 8 | 2 | 600 | 310 | 899 | NP | 899 | 343 | HA–6 | G5, G6, T5 | 172 | 171 | 170 | 165 | 160 | 155 | 151 | 148 | 147 | 146 | 145 | 143 | 142 | 140 | 138 | 136 | 117 | 93.4 | 73.6 | 58.4 | 45.8 | 35.5 | 28 | 22.3 | 17.7 | 14.2 | 11.9 | 10.2 | 8.19 | 6.58 | 5.8 | 4.85
1358 | 21Cr–11Ni–N | Smls.tube | SA–213 | … | S30815 | … | … | 8 | 2 | 600 | 310 | 899 | NP | 899 | 343 | HA–6 | G6, T6 | 172 | 171 | 169 | 161 | 151 | 138 | 129 | 123 | 121 | 120 | 118 | 117 | 116 | 115 | 113 | 112 | 109 | 93.4 | 73.6 | 58.4 | 45.8 | 35.5 | 28 | 22.3 | 17.7 | 14.2 | 11.9 | 10.2 | 8.19 | 6.58 | 5.8 | 4.85
1359 | 21Cr–11Ni–N | Plate | SA–240 | … | S30815 | … | … | 8 | 2 | 600 | 310 | 899 | NP | 899 | 343 | HA–6 | G5, G6, T5 | 172 | 171 | 170 | 165 | 160 | 155 | 151 | 148 | 147 | 146 | 145 | 143 | 142 | 140 | 138 | 136 | 117 | 93.4 | 73.6 | 58.4 | 45.8 | 35.5 | 28 | 22.3 | 17.7 | 14.2 | 11.9 | 10.2 | 8.19 | 6.58 | 5.8 | 4.85
1360 | 21Cr–11Ni–N | Plate | SA–240 | … | S30815 | … | … | 8 | 2 | 600 | 310 | 899 | NP | 899 | 343 | HA–6 | G6, T6 | 172 | 171 | 169 | 161 | 151 | 138 | 129 | 123 | 121 | 120 | 118 | 117 | 116 | 115 | 113 | 112 | 109 | 93.4 | 73.6 | 58.4 | 45.8 | 35.5 | 28 | 22.3 | 17.7 | 14.2 | 11.9 | 10.2 | 8.19 | 6.58 | 5.8 | 4.85
1361 | 21Cr–11Ni–N | Wld.tube | SA–249 | … | S30815 | … | … | 8 | 2 | 600 | 310 | 899 | NP | 899 | 343 | HA–6 | G5, G6, G24, T5 | 145 | 145 | 144 | 141 | 136 | 132 | 128 | 126 | 125 | 124 | 123 | 122 | 121 | 119 | 118 | 114 | 101 | 79.6 | 62.9 | 50 | 39.1 | 30 | 23.8 | 18.7 | 14.7 | 11.8 | 10.3 | 8.82 | 6.89 | 5.61 | 4.92 | 4.1
1362 | 21Cr–11Ni–N | Wld.tube | SA–249 | … | S30815 | … | … | 8 | 2 | 600 | 310 | 899 | NP | 899 | 343 | HA–6 | G6, G24, T6 | 145 | 145 | 144 | 137 | 129 | 117 | 110 | 105 | 103 | 102 | 101 | 99.9 | 98.7 | 98 | 96.9 | 95.6 | 92.7 | 79.6 | 62.9 | 50 | 39.1 | 30 | 23.8 | 18.7 | 14.7 | 11.8 | 10.3 | 8.82 | 6.89 | 5.61 | 4.92 | 4.1
1363 | 21Cr–11Ni–N | Smls.pipe | SA–312 | … | S30815 | … | … | 8 | 2 | 600 | 310 | 899 | NP | 899 | 343 | HA–6 | G5, G6, T5 | 172 | 171 | 170 | 165 | 160 | 155 | 151 | 148 | 147 | 146 | 145 | 143 | 142 | 140 | 138 | 136 | 117 | 93.4 | 73.6 | 58.4 | 45.8 | 35.5 | 28 | 22.3 | 17.7 | 14.2 | 11.9 | 10.2 | 8.19 | 6.58 | 5.8 | 4.85
1364 | 21Cr–11Ni–N | Smls.pipe | SA–312 | … | S30815 | … | … | 8 | 2 | 600 | 310 | 899 | NP | 899 | 343 | HA–6 | G6, T6 | 172 | 171 | 169 | 161 | 151 | 138 | 129 | 123 | 121 | 120 | 118 | 117 | 116 | 115 | 113 | 112 | 109 | 93.4 | 73.6 | 58.4 | 45.8 | 35.5 | 28 | 22.3 | 17.7 | 14.2 | 11.9 | 10.2 | 8.19 | 6.58 | 5.8 | 4.85
1365 | 21Cr–11Ni–N | Wld.pipe | SA–312 | … | S30815 | … | … | 8 | 2 | 600 | 310 | 899 | NP | 899 | 343 | HA–6 | G5, G6, G24, T5 | 145 | 145 | 144 | 141 | 136 | 132 | 128 | 126 | 125 | 124 | 123 | 122 | 121 | 119 | 118 | 114 | 101 | 79.6 | 62.9 | 50 | 39.1 | 30 | 23.8 | 18.7 | 14.7 | 11.8 | 10.3 | 8.82 | 6.89 | 5.61 | 4.92 | 4.1
1366 | 21Cr–11Ni–N | Wld.pipe | SA–312 | … | S30815 | … | … | 8 | 2 | 600 | 310 | 899 | NP | 899 | 343 | HA–6 | G6, G24, T6 | 145 | 145 | 144 | 137 | 129 | 117 | 110 | 105 | 103 | 102 | 101 | 99.9 | 98.7 | 98 | 96.9 | 95.6 | 92.7 | 79.6 | 62.9 | 50 | 39.1 | 30 | 23.8 | 18.7 | 14.7 | 11.8 | 10.3 | 8.82 | 6.89 | 5.61 | 4.92 | 4.1
1367 | 21Cr–11Ni–N | Bar | SA–479 | … | S30815 | … | … | 8 | 2 | 600 | 310 | 899 | NP | 899 | 343 | HA–6 | G5, G6, T5 | 172 | 171 | 170 | 165 | 160 | 155 | 151 | 148 | 147 | 146 | 145 | 143 | 142 | 140 | 138 | 136 | 117 | 93.4 | 73.6 | 58.4 | 45.8 | 35.5 | 28 | 22.3 | 17.7 | 14.2 | 11.9 | 10.2 | 8.19 | 6.58 | 5.8 | 4.85
1368 | 21Cr–11Ni–N | Bar | SA–479 | … | S30815 | … | … | 8 | 2 | 600 | 310 | 899 | NP | 899 | 343 | HA–6 | G6, T6 | 172 | 171 | 169 | 161 | 151 | 138 | 129 | 123 | 121 | 120 | 118 | 117 | 116 | 115 | 113 | 112 | 109 | 93.4 | 73.6 | 58.4 | 45.8 | 35.5 | 28 | 22.3 | 17.7 | 14.2 | 11.9 | 10.2 | 8.19 | 6.58 | 5.8 | 4.85
1369 | 22Cr–2Ni–Mo–N | Forgings | SA–182 | F66 | S32202 | … | … | 10H | 1 | 648 | 448 | NP | NP | 316 | NP | HA–5 | G19 | 185 | 185 | 182 | 175 | 171 | 170 | 170 | 170 | 170 | … | … | … | … | … | … | … | … | … | … | … | … | … | … | … | … | … | … | … | … | … | … | …
1370 | 22Cr–2Ni–Mo–N | Plate | SA–240 | … | S32202 | … | … | 10H | 1 | 648 | 448 | NP | NP | 316 | NP | HA–5 | G19 | 185 | 185 | 182 | 175 | 171 | 170 | 170 | 170 | 170 | … | … | … | … | … | … | … | … | … | … | … | … | … | … | … | … | … | … | … | … | … | … | …
1371 | 22Cr–2Ni–Mo–N | Bar | SA–479 | … | S32202 | … | … | 10H | 1 | 648 | 448 | NP | NP | 316 | NP | HA–5 | G19 | 185 | 185 | 182 | 175 | 171 | 170 | 170 | 170 | 170 | … | … | … | … | … | … | … | … | … | … | … | … | … | … | … | … | … | … | … | … | … | … | …
1372 | 22Cr–2Ni–Mo–N | Smls.tube | SA–789 | … | S32202 | … | … | 10H | 1 | 648 | 448 | NP | NP | 316 | NP | HA–5 | G19 | 185 | 185 | 182 | 175 | 171 | 170 | 170 | 170 | 170 | … | … | … | … | … | … | … | … | … | … | … | … | … | … | … | … | … | … | … | … | … | … | …
1373 | 22Cr–2Ni–Mo–N | Wld.tube | SA–789 | … | S32202 | … | … | 10H | 1 | 648 | 448 | NP | NP | 316 | NP | HA–5 | G19, G24 | 157 | 157 | 154 | 149 | 146 | 144 | 144 | 144 | 144 | … | … | … | … | … | … | … | … | … | … | … | … | … | … | … | … | … | … | … | … | … | … | …
1374 | 22Cr–2Ni–Mo–N | Smls.pipe | SA–790 | … | S32202 | … | … | 10H | 1 | 648 | 448 | NP | NP | 316 | NP | HA–5 | G19 | 185 | 185 | 182 | 175 | 171 | 170 | 170 | 170 | 170 | … | … | … | … | … | … | … | … | … | … | … | … | … | … | … | … | … | … | … | … | … | … | …
1375 | 22Cr–2Ni–Mo–N | Wld.pipe | SA–790 | … | S32202 | … | … | 10H | 1 | 648 | 448 | NP | NP | 316 | NP | HA–5 | G19, G24 | 157 | 157 | 154 | 149 | 146 | 144 | 144 | 144 | 144 | … | … | … | … | … | … | … | … | … | … | … | … | … | … | … | … | … | … | … | … | … | … | …
1376 | 22Cr–2Ni–Mo–N | Smls.fittings | SA–815 | … | S32202 | … | … | 10H | 1 | 648 | 448 | NP | NP | 316 | NP | HA–5 | G19 | 185 | 185 | 182 | 175 | 171 | 170 | 170 | 170 | 170 | … | … | … | … | … | … | … | … | … | … | … | … | … | … | … | … | … | … | … | … | … | … | …
1377 | 22Cr–2Ni–Mo–N | Wld.fittings | SA–815 | … | S32202 | … | … | 10H | 1 | 648 | 448 | NP | NP | 316 | NP | HA–5 | G3, G19 | 157 | 157 | 154 | 149 | 146 | 144 | 144 | 144 | 144 | … | … | … | … | … | … | … | … | … | … | … | … | … | … | … | … | … | … | … | … | … | … | …
1378 | 22Cr–5Ni–3Mo–N | Castings | SA–995 | 4A | J92205 | … | … | 10H | 1 | 620 | 415 | NP | NP | 260 | NP | HA–5 | G1, G19 | 177 | 177 | 177 | 173 | 170 | 168 | 168 | 168 | … | … | … | … | … | … | … | … | … | … | … | … | … | … | … | … | … | … | … | … | … | … | … | …
1379 | 22Cr–5Ni–3Mo–N | Forgings | SA–182 | F51 | S31803 | … | … | 10H | 1 | 620 | 450 | 316 | NP | 316 | 316 | HA–5 | G19 | 177 | 177 | 177 | 174 | 171 | 165 | 161 | 160 | 159 | … | … | … | … | … | … | … | … | … | … | … | … | … | … | … | … | … | … | … | … | … | … | …
1380 | 22Cr–5Ni–3Mo–N | Plate | SA–240 | … | S31803 | … | … | 10H | 1 | 620 | 450 | 316 | NP | 316 | 316 | HA–5 | G19 | 177 | 177 | 177 | 174 | 171 | 165 | 161 | 160 | 159 | … | … | … | … | … | … | … | … | … | … | … | … | … | … | … | … | … | … | … | … | … | … | …
1381 | 22Cr–5Ni–3Mo–N | Bar | SA–479 | … | S31803 | … | … | 10H | 1 | 620 | 450 | 316 | NP | 316 | NP | HA–5 | G19 | 177 | 177 | 177 | 174 | 171 | 165 | 161 | 160 | 159 | … | … | … | … | … | … | … | … | … | … | … | … | … | … | … | … | … | … | … | … | … | … | …
1382 | 22Cr–5Ni–3Mo–N | Smls.tube | SA–789 | … | S31803 | … | … | 10H | 1 | 620 | 450 | 316 | NP | 316 | 316 | HA–5 | G19 | 177 | 177 | 177 | 174 | 171 | 165 | 161 | 160 | 159 | … | … | … | … | … | … | … | … | … | … | … | … | … | … | … | … | … | … | … | … | … | … | …
1383 | 22Cr–5Ni–3Mo–N | Wld.tube | SA–789 | … | S31803 | … | … | 10H | 1 | 620 | 450 | 316 | NP | 316 | 316 | HA–5 | G19, G24 | 151 | 151 | 151 | 148 | 145 | 140 | 137 | 135 | 135 | … | … | … | … | … | … | … | … | … | … | … | … | … | … | … | … | … | … | … | … | … | … | …
1384 | 22Cr–5Ni–3Mo–N | Smls.pipe | SA–790 | … | S31803 | … | … | 10H | 1 | 620 | 450 | 316 | NP | 316 | 316 | HA–5 | G19 | 177 | 177 | 177 | 174 | 171 | 165 | 161 | 160 | 159 | … | … | … | … | … | … | … | … | … | … | … | … | … | … | … | … | … | … | … | … | … | … | …
1385 | 22Cr–5Ni–3Mo–N | Wld.pipe | SA–790 | … | S31803 | … | … | 10H | 1 | 620 | 450 | 316 | NP | 316 | 316 | HA–5 | G19, G24 | 151 | 151 | 151 | 148 | 145 | 140 | 137 | 135 | 135 | … | … | … | … | … | … | … | … | … | … | … | … | … | … | … | … | … | … | … | … | … | … | …
1386 | 22Cr–5Ni–3Mo–N | Smls.fittings | SA–815 | … | S31803 | … | … | 10H | 1 | 620 | 450 | 316 | NP | NP | NP | HA–5 | G19 | 177 | 177 | 177 | 174 | 171 | 165 | 161 | 160 | 159 | … | … | … | … | … | … | … | … | … | … | … | … | … | … | … | … | … | … | … | … | … | … | …
1387 | 22Cr–5Ni–3Mo–N | Wld.fittings | SA–815 | … | S31803 | … | … | 10H | 1 | 620 | 450 | 316 | NP | NP | NP | HA–5 | G19, G24 | 151 | 151 | 151 | 148 | 145 | 140 | 137 | 135 | 135 | … | … | … | … | … | … | … | … | … | … | … | … | … | … | … | … | … | … | … | … | … | … | …
1388 | 22Cr–5Ni–3Mo–N | Smls.&wld.fittings | SA–815 | … | S31803 | … | … | 10H | 1 | 620 | 450 | NP | NP | 316 | 316 | HA–5 | G19, W14 | 177 | 177 | 177 | 174 | 171 | 165 | 161 | 160 | 159 | … | … | … | … | … | … | … | … | … | … | … | … | … | … | … | … | … | … | … | … | … | … | …
1389 | 22Cr–5Ni–3Mo–N | Plate | SA–240 | … | S32205 | … | … | 10H | 1 | 655 | 450 | NP | 316 | 316 | 316 | HA–5 | G19 | 187 | 187 | 187 | 184 | 180 | 174 | 170 | 168 | 168 | … | … | … | … | … | … | … | … | … | … | … | … | … | … | … | … | … | … | … | … | … | … | …
1390 | 22Cr–5Ni–3Mo–N | Bar | SA–479 | … | S32205 | … | … | 10H | 1 | 655 | 450 | NP | 316 | 316 | NP | HA–5 | G19 | 187 | 187 | 187 | 184 | 180 | 174 | 170 | 168 | 168 | … | … | … | … | … | … | … | … | … | … | … | … | … | … | … | … | … | … | … | … | … | … | …
1391 | 22Cr–5Ni–3Mo–N | Smls.&wld.pipe | SA–790 | … | S32205 | … | … | 10H | 1 | 655 | 450 | NP | 316 | NP | NP | HA–5 | G19, W12 | 187 | 187 | 187 | 184 | 180 | 174 | 170 | 168 | 168 | … | … | … | … | … | … | … | … | … | … | … | … | … | … | … | … | … | … | … | … | … | … | …
1392 | 22Cr–5Ni–3Mo–N | Smls.pipe | SA–790 | … | S32205 | … | … | 10H | 1 | 655 | 450 | NP | NP | 316 | 316 | HA–5 | G19 | 187 | 187 | 187 | 184 | 180 | 174 | 170 | 168 | 168 | … | … | … | … | … | … | … | … | … | … | … | … | … | … | … | … | … | … | … | … | … | … | …
1393 | 22Cr–5Ni–3Mo–N | Wld.pipe | SA–790 | … | S32205 | … | … | 10H | 1 | 655 | 450 | NP | NP | 316 | 316 | HA–5 | G19, G24 | 159 | 159 | 159 | 156 | 153 | 148 | 145 | 143 | 143 | … | … | … | … | … | … | … | … | … | … | … | … | … | … | … | … | … | … | … | … | … | … | …
1394 | 22Cr–5Ni–3Mo–N | Smls.&wld.fittings | SA–815 | … | S32205 | … | … | 10H | 1 | 655 | 450 | NP | 316 | NP | NP | HA–5 | G19, W12 | 187 | 187 | 187 | 184 | 180 | 174 | 170 | 168 | 168 | … | … | … | … | … | … | … | … | … | … | … | … | … | … | … | … | … | … | … | … | … | … | …
1395 | 22Cr–5Ni–3Mo–N | Smls.fittings | SA–815 | … | S32205 | … | … | 10H | 1 | 655 | 450 | NP | NP | 316 | 316 | HA–5 | G19 | 187 | 187 | 187 | 184 | 180 | 174 | 170 | 168 | 168 | … | … | … | … | … | … | … | … | … | … | … | … | … | … | … | … | … | … | … | … | … | … | …
1396 | 22Cr–5Ni–3Mo–N | Wld.fittings | SA–815 | … | S32205 | … | … | 10H | 1 | 655 | 450 | NP | NP | 316 | 316 | HA–5 | G19, G24 | 159 | 159 | 159 | 156 | 153 | 148 | 145 | 143 | 143 | … | … | … | … | … | … | … | … | … | … | … | … | … | … | … | … | … | … | … | … | … | … | …
1397 | 22Cr–5Ni–3Mo–N | Forgings | SA–182 | F60 | S32205 | … | … | 10H | 1 | 655 | 480 | NP | 316 | 316 | 316 | HA–5 | G19 | 187 | 187 | 187 | 184 | 180 | 174 | 170 | 168 | 168 | … | … | … | … | … | … | … | … | … | … | … | … | … | … | … | … | … | … | … | … | … | … | …
1398 | 22Cr–5Ni–3Mo–N | Smls.&wld.tube | SA–789 | … | S32205 | … | … | 10H | 1 | 655 | 480 | NP | 316 | NP | NP | HA–5 | G19, W12 | 187 | 187 | 187 | 184 | 180 | 174 | 170 | 168 | 168 | … | … | … | … | … | … | … | … | … | … | … | … | … | … | … | … | … | … | … | … | … | … | …
1399 | 22Cr–5Ni–3Mo–N | Smls.tube | SA–789 | … | S32205 | … | … | 10H | 1 | 655 | 480 | NP | NP | 316 | 316 | HA–5 | G19 | 187 | 187 | 187 | 184 | 180 | 174 | 170 | 168 | 168 | … | … | … | … | … | … | … | … | … | … | … | … | … | … | … | … | … | … | … | … | … | … | …
1400 | 22Cr–5Ni–3Mo–N | Wld.tube | SA–789 | … | S32205 | … | … | 10H | 1 | 655 | 480 | NP | NP | 316 | 316 | HA–5 | G19, G24 | 159 | 159 | 159 | 156 | 153 | 148 | 145 | 143 | 143 | … | … | … | … | … | … | … | … | … | … | … | … | … | … | … | … | … | … | … | … | … | … | …
1401 | 22Cr–13Ni–5Mn | Castings | SA–351 | CG6MMN | J93790 | … | … | 8 | 3 | 585 | 295 | NP | NP | 566 | 343 | HA–2 | G1 | 134 | 133 | 132 | 128 | 123 | 116 | 111 | 107 | 106 | 104 | 102 | 101 | 101 | 99.5 | 98.2 | 97.5 | 96.6 | 95 | 93.1 | … | … | … | … | … | … | … | … | … | … | … | … | …
1402 | 22Cr–13Ni–5Mn | Forgings | SA–182 | FXM–19 | S20910 | … | … | 8 | 3 | 690 | 380 | NP | 427 | 649 | 343 | HA–6 | G5, T8 | 197 | 196 | 195 | 191 | 185 | 180 | 176 | 174 | 173 | 171 | 170 | 169 | 167 | 165 | 163 | 161 | 158 | 157 | 152 | 132 | 83.6 | 56.1 | … | … | … | … | … | … | … | … | … | …
1403 | 22Cr–13Ni–5Mn | Smls.tube | SA–213 | XM–19 | S20910 | … | … | 8 | 3 | 690 | 380 | NP | NP | 649 | NP | HA–6 | T8 | 197 | 196 | 195 | 191 | 185 | 180 | 176 | 174 | 172 | 169 | 167 | 165 | 162 | 161 | 159 | 157 | 156 | 154 | 152 | 132 | 83.6 | 56.1 | … | … | … | … | … | … | … | … | … | …
1404 | 22Cr–13Ni–5Mn | Plate | SA–240 | XM–19 | S20910 | … | … | 8 | 3 | 690 | 380 | NP | 427 | 649 | 343 | HA–6 | G5, T8 | 197 | 196 | 195 | 191 | 185 | 180 | 176 | 174 | 173 | 171 | 170 | 169 | 167 | 165 | 163 | 161 | 158 | 157 | 152 | 132 | 83.6 | 56.1 | … | … | … | … | … | … | … | … | … | …
1405 | 22Cr–13Ni–5Mn | Wld.tube | SA–249 | TPXM–19 | S20910 | … | … | 8 | 3 | 690 | 380 | NP | 427 | NP | NP | HA–6 | G5, W12 | 197 | 196 | 195 | 191 | 185 | 180 | 176 | 174 | 173 | 171 | 170 | 169 | 167 | 165 | … | … | … | … | … | … | … | … | … | … | … | … | … | … | … | … | … | …
1406 | 22Cr–13Ni–5Mn | Wld.tube | SA–249 | TPXM–19 | S20910 | … | … | 8 | 3 | 690 | 380 | NP | NP | 649 | 343 | HA–6 | G24, T8 | 168 | 167 | 165 | 162 | 158 | 153 | 149 | 147 | 146 | 144 | 142 | 140 | 138 | 137 | 135 | 134 | 132 | 131 | 129 | 111 | 71.4 | 48 | … | … | … | … | … | … | … | … | … | …
1407 | 22Cr–13Ni–5Mn | Smls.&wld.pipe | SA–312 | TPXM–19 | S20910 | … | … | 8 | 3 | 690 | 380 | NP | 427 | NP | NP | HA–6 | G5, W12 | 197 | 196 | 195 | 191 | 185 | 180 | 176 | 174 | 173 | 171 | 170 | 169 | 167 | 165 | … | … | … | … | … | … | … | … | … | … | … | … | … | … | … | … | … | …
1408 | 22Cr–13Ni–5Mn | Smls.pipe | SA–312 | TPXM–19 | S20910 | … | … | 8 | 3 | 690 | 380 | NP | NP | 649 | 343 | HA–6 | T8 | 197 | 196 | 195 | 191 | 185 | 180 | 176 | 174 | 172 | 169 | 167 | 165 | 162 | 161 | 159 | 157 | 156 | 154 | 152 | 132 | 83.6 | 56.1 | … | … | … | … | … | … | … | … | … | …
1409 | 22Cr–13Ni–5Mn | Wld.pipe | SA–312 | TPXM–19 | S20910 | … | … | 8 | 3 | 690 | 380 | NP | NP | 649 | 343 | HA–6 | G24, T8 | 168 | 167 | 165 | 162 | 158 | 153 | 149 | 147 | 146 | 144 | 142 | 140 | 138 | 137 | 135 | 134 | 132 | 131 | 129 | 111 | 71.4 | 48 | … | … | … | … | … | … | … | … | … | …
1410 | 22Cr–13Ni–5Mn | Wld.pipe | SA–358 | XM–19 | S20910 | 1 | … | 8 | 3 | 690 | 380 | NP | 427 | NP | NP | HA–6 | G5, W12 | 197 | 196 | 195 | 191 | 185 | 180 | 176 | 174 | 173 | 171 | 170 | 169 | 167 | 165 | … | … | … | … | … | … | … | … | … | … | … | … | … | … | … | … | … | …
1411 | 22Cr–13Ni–5Mn | Smls.&wld.fittings | SA–403 | XM–19 | S20910 | … | … | 8 | 3 | 690 | 380 | NP | 427 | 649 | 343 | HA–6 | G5, T8, W12, W14 | 197 | 196 | 195 | 191 | 185 | 180 | 176 | 174 | 173 | 171 | 170 | 169 | 167 | 165 | 163 | 161 | 158 | 157 | 152 | 132 | 83.6 | 56.1 | … | … | … | … | … | … | … | … | … | …
1412 | 22Cr–13Ni–5Mn | Bar | SA–479 | XM–19 | S20910 | … | … | 8 | 3 | 690 | 380 | NP | 427 | 649 | 343 | HA–6 | G5, G22, T8 | 197 | 196 | 195 | 191 | 185 | 180 | 176 | 174 | 173 | 171 | 170 | 169 | 167 | 165 | 163 | 161 | 158 | 157 | 152 | 132 | 83.6 | 56.1 | … | … | … | … | … | … | … | … | … | …
1413 | 22Cr–13Ni–5Mn | Wld.pipe | SA–813 | TPXM–19 | S20910 | … | … | 8 | 3 | 690 | 380 | NP | 427 | NP | NP | HA–6 | G5, W12 | 197 | 196 | 195 | 191 | 185 | 180 | 176 | 174 | 173 | 171 | 170 | 169 | 167 | 165 | … | … | … | … | … | … | … | … | … | … | … | … | … | … | … | … | … | …
1414 | 22Cr–13Ni–5Mn | Wld.pipe | SA–814 | TPXM–19 | S20910 | … | … | 8 | 3 | 690 | 380 | NP | 427 | NP | NP | HA–6 | G5, W12 | 197 | 196 | 195 | 191 | 185 | 180 | 176 | 174 | 173 | 171 | 170 | 169 | 167 | 165 | … | … | … | … | … | … | … | … | … | … | … | … | … | … | … | … | … | …
1415 | 23Cr–4Ni–Mo–Cu–N | Plate | SA–240 | … | S32304 | … | … | 10H | 1 | 600 | 400 | NP | NP | 316 | 316 | HA–6 | G19 | 172 | 169 | 164 | 159 | 155 | 150 | 147 | 145 | 144 | … | … | … | … | … | … | … | … | … | … | … | … | … | … | … | … | … | … | … | … | … | … | …
1416 | 23Cr–4Ni–Mo–Cu–N | Smls.tube | SA–789 | … | S32304 | … | >25 | 10H | 1 | 600 | 400 | NP | NP | 316 | 316 | HA–6 | G19 | 172 | 169 | 164 | 159 | 155 | 150 | 147 | 145 | 144 | … | … | … | … | … | … | … | … | … | … | … | … | … | … | … | … | … | … | … | … | … | … | …
1417 | 23Cr–4Ni–Mo–Cu–N | Wld.tube | SA–789 | … | S32304 | … | >25 | 10H | 1 | 600 | 400 | NP | NP | 316 | 316 | HA–6 | G19, G24 | 145 | 144 | 140 | 135 | 132 | 128 | 125 | 124 | 123 | … | … | … | … | … | … | … | … | … | … | … | … | … | … | … | … | … | … | … | … | … | … | …
1418 | 23Cr–4Ni–Mo–Cu–N | Smls.pipe | SA–790 | … | S32304 | … | … | 10H | 1 | 600 | 400 | NP | NP | 316 | 316 | HA–6 | G19 | 172 | 169 | 164 | 159 | 155 | 150 | 147 | 145 | 144 | … | … | … | … | … | … | … | … | … | … | … | … | … | … | … | … | … | … | … | … | … | … | …
1419 | 23Cr–4Ni–Mo–Cu–N | Wld.pipe | SA–790 | … | S32304 | … | … | 10H | 1 | 600 | 400 | NP | NP | 316 | 316 | HA–6 | G19, G24 | 145 | 144 | 140 | 135 | 132 | 128 | 125 | 124 | 123 | … | … | … | … | … | … | … | … | … | … | … | … | … | … | … | … | … | … | … | … | … | … | …
1420 | 23Cr–4Ni–Mo–Cu–N | Smls.tube | SA–789 | … | S32304 | … | ≤25 | 10H | 1 | 690 | 450 | NP | NP | 316 | 316 | HA–5 | G19 | 197 | 194 | 189 | 184 | 178 | 173 | 170 | 168 | 167 | … | … | … | … | … | … | … | … | … | … | … | … | … | … | … | … | … | … | … | … | … | … | …
1421 | 23Cr–4Ni–Mo–Cu–N | Wld.tube | SA–789 | … | S32304 | … | ≤25 | 10H | 1 | 690 | 450 | NP | NP | 316 | 316 | HA–5 | G19, G24 | 168 | 165 | 160 | 156 | 152 | 147 | 145 | 143 | 142 | … | … | … | … | … | … | … | … | … | … | … | … | … | … | … | … | … | … | … | … | … | … | …
1422 | 23Cr–12Ni | Smls.&wld.fittings | SA–403 | 309 | S30900 | … | … | 8 | 2 | 515 | 205 | NP | 427 | 816 | 343 | HA–2 | G5, G12, T5, W12, W14 | 138 | 138 | 138 | 138 | 138 | 138 | 135 | 131 | 129 | 127 | 125 | 124 | 122 | 121 | 119 | 115 | 89.4 | 59.2 | 44.2 | 31.8 | 23.7 | 16.9 | 10.7 | 6.1 | 3.78 | 2.96 | 2.4 | 1.76 | 1.15 | … | … | …
1423 | 23Cr–12Ni | Smls.tube | SA–213 | TP309S | S30908 | … | … | 8 | 2 | 515 | 205 | 816 | NP | 816 | 343 | HA–2 | G5, G12, T5 | 138 | 138 | 138 | 138 | 138 | 138 | 135 | 131 | 129 | 127 | 125 | 124 | 122 | 121 | 119 | 115 | 89.4 | 59.2 | 44.2 | 31.8 | 23.7 | 16.9 | 10.7 | 6.1 | 3.78 | 2.96 | 2.4 | 1.76 | 1.15 | … | … | …
1424 | 23Cr–12Ni | Smls.tube | SA–213 | TP309S | S30908 | … | … | 8 | 2 | 515 | 205 | 816 | NP | 816 | 343 | HA–2 | G12, T6 | 138 | 129 | 120 | 115 | 111 | 105 | 100 | 96.7 | 95.4 | 94.1 | 92.9 | 91.6 | 90.4 | 89.2 | 87.9 | 86.7 | 78.5 | 59.2 | 44.2 | 31.8 | 23.7 | 16.9 | 10.7 | 6.1 | 3.78 | 2.96 | 2.4 | 1.76 | 1.15 | … | … | …
1425 | 23Cr–12Ni | Plate | SA–240 | 309S | S30908 | … | … | 8 | 2 | 515 | 205 | 816 | 427 | 816 | 343 | HA–2 | G5, G12, T5 | 138 | 138 | 138 | 138 | 138 | 138 | 135 | 131 | 129 | 127 | 125 | 124 | 122 | 121 | 119 | 115 | 89.4 | 59.2 | 44.2 | 31.8 | 23.7 | 16.9 | 10.7 | 6.1 | 3.78 | 2.96 | 2.4 | 1.76 | 1.15 | … | … | …
1426 | 23Cr–12Ni | Plate | SA–240 | 309S | S30908 | … | … | 8 | 2 | 515 | 205 | 816 | NP | 816 | 343 | HA–2 | G12, T6 | 138 | 129 | 120 | 115 | 111 | 105 | 100 | 96.7 | 95.4 | 94.1 | 92.9 | 91.6 | 90.4 | 89.2 | 87.9 | 86.7 | 78.5 | 59.2 | 44.2 | 31.8 | 23.7 | 16.9 | 10.7 | 6.1 | 3.78 | 2.96 | 2.4 | 1.76 | 1.15 | … | … | …
1427 | 23Cr–12Ni | Wld.tube | SA–249 | TP309S | S30908 | … | … | 8 | 2 | 515 | 205 | NP | NP | 816 | 343 | HA–2 | G5, G12, G24, T5 | 117 | 117 | 117 | 117 | 117 | 117 | 115 | 111 | 109 | 108 | 107 | 105 | 104 | 102 | 101 | 98.9 | 74.7 | 50.6 | 37.4 | 27.5 | 20.4 | 14.2 | 9.27 | 5.22 | 3.23 | 2.53 | 2.6 | 1.52 | 0.96 | … | … | …
1428 | 23Cr–12Ni | Wld.tube | SA–249 | TP309S | S30908 | … | … | 8 | 2 | 515 | 205 | NP | NP | 816 | 343 | HA–2 | G12, G24, T6 | 117 | 110 | 101 | 97.5 | 94.3 | 88.7 | 84.7 | 82.1 | 80.8 | 79.8 | 79.1 | 77.9 | 77.3 | 76.1 | 74.8 | 73.5 | 64.8 | 50.6 | 37.4 | 27.5 | 20.4 | 14.2 | 9.27 | 5.22 | 3.23 | 2.53 | 2.6 | 1.52 | 0.96 | … | … | …
1429 | 23Cr–12Ni | Smls.&wld.pipe | SA–312 | TP309S | S30908 | … | … | 8 | 2 | 515 | 205 | 816 | 427 | 816 | 343 | HA–2 | G5, G12, T5, W12, W14 | 138 | 138 | 138 | 138 | 138 | 138 | 135 | 131 | 129 | 127 | 125 | 124 | 122 | 121 | 119 | 115 | 89.4 | 59.2 | 44.2 | 31.8 | 23.7 | 16.9 | 10.7 | 6.1 | 3.78 | 2.96 | 2.4 | 1.76 | 1.15 | … | … | …
1430 | 23Cr–12Ni | Smls.pipe | SA–312 | TP309S | S30908 | … | … | 8 | 2 | 515 | 205 | 816 | NP | 816 | 343 | HA–2 | G12, T6 | 138 | 129 | 120 | 115 | 111 | 105 | 100 | 96.7 | 95.4 | 94.1 | 92.9 | 91.6 | 90.4 | 89.2 | 87.9 | 86.7 | 78.5 | 59.2 | 44.2 | 31.8 | 23.7 | 16.9 | 10.7 | 6.1 | 3.78 | 2.96 | 2.4 | 1.76 | 1.15 | … | … | …
1431 | 23Cr–12Ni | Wld.pipe | SA–312 | TP309S | S30908 | … | … | 8 | 2 | 515 | 205 | 816 | NP | NP | NP | HA–2 | G5, G12, T5, W13 | 138 | 138 | 138 | 138 | 138 | 138 | 135 | 131 | 129 | 127 | 125 | 124 | 122 | 121 | 119 | 115 | 89.4 | 59.2 | 44.2 | 31.8 | 23.7 | 16.9 | 10.7 | 6.1 | 3.78 | 2.96 | 2.4 | 1.76 | 1.15 | … | … | …
1432 | 23Cr–12Ni | Wld.pipe | SA–312 | TP309S | S30908 | … | … | 8 | 2 | 515 | 205 | 816 | NP | NP | NP | HA–2 | G12, T6, W13 | 138 | 129 | 120 | 115 | 111 | 105 | 100 | 96.7 | 95.4 | 94.1 | 92.9 | 91.6 | 90.4 | 89.2 | 87.9 | 86.7 | 78.5 | 59.2 | 44.2 | 31.8 | 23.7 | 16.9 | 10.7 | 6.1 | 3.78 | 2.96 | 2.4 | 1.76 | 1.15 | … | … | …
1433 | 23Cr–12Ni | Wld.pipe | SA–312 | TP309S | S30908 | … | … | 8 | 2 | 515 | 205 | 816 | NP | 816 | 343 | HA–2 | G3, G5, G12, G24, T5 | 117 | 117 | 117 | 117 | 117 | 117 | 115 | 111 | 109 | 108 | 107 | 105 | 104 | 102 | 101 | 98.9 | 74.7 | 50.6 | 37.4 | 27.5 | 20.4 | 14.2 | 9.27 | 5.22 | 3.23 | 2.53 | 2.6 | 1.52 | 0.96 | … | … | …
1434 | 23Cr–12Ni | Wld.pipe | SA–312 | TP309S | S30908 | … | … | 8 | 2 | 515 | 205 | 816 | NP | 816 | 343 | HA–2 | G3, G12, G24, T6 | 117 | 110 | 101 | 97.5 | 94.3 | 88.7 | 84.7 | 82.1 | 80.8 | 79.8 | 79.1 | 77.9 | 77.3 | 76.1 | 74.8 | 73.5 | 64.8 | 50.6 | 37.4 | 27.5 | 20.4 | 14.2 | 9.27 | 5.22 | 3.23 | 2.53 | 2.6 | 1.52 | 0.96 | … | … | …
1435 | 23Cr–12Ni | Wld.pipe | SA–358 | 309S | S30908 | 1 | … | 8 | 2 | 515 | 205 | NP | 427 | NP | NP | HA–2 | G5, W12 | 138 | 138 | 138 | 138 | 138 | 138 | 135 | 131 | 129 | 127 | 125 | 124 | 122 | 121 | … | … | … | … | … | … | … | … | … | … | … | … | … | … | … | … | … | …
1436 | 23Cr–12Ni | Bar | SA–479 | 309S | S30908 | … | … | 8 | 2 | 515 | 205 | 538 | NP | 538 | 343 | HA–2 | G5, G12, G22, T5 | 138 | 138 | 138 | 138 | 138 | 138 | 135 | 131 | 129 | 127 | 125 | 124 | 122 | 121 | 119 | 115 | 89.4 | 59.2 | … | … | … | … | … | … | … | … | … | … | … | … | … | …
1437 | 23Cr–12Ni | Bar | SA–479 | 309S | S30908 | … | … | 8 | 2 | 515 | 205 | 538 | NP | 538 | 343 | HA–2 | G12, G22, T6 | 138 | 129 | 120 | 115 | 111 | 105 | 100 | 96.7 | 95.4 | 94.1 | 92.9 | 91.6 | 90.4 | 89.2 | 87.9 | 86.7 | 78.5 | 59.2 | … | … | … | … | … | … | … | … | … | … | … | … | … | …
1438 | 23Cr–12Ni | Wld.pipe | SA–813 | TP309S | S30908 | … | … | 8 | 2 | 515 | 205 | NP | NP | 816 | 343 | HA–2 | G5, G12, G24, T5 | 117 | 117 | 117 | 117 | 117 | 117 | 115 | 111 | 109 | 108 | 107 | 105 | 104 | 102 | 101 | 98.9 | 74.7 | 50.6 | 37.4 | 27.5 | 20.4 | 14.2 | 9.27 | 5.22 | 3.23 | 2.53 | 2.6 | 1.52 | 0.96 | … | … | …
1439 | 23Cr–12Ni | Wld.pipe | SA–813 | TP309S | S30908 | … | … | 8 | 2 | 515 | 205 | NP | NP | 816 | 343 | HA–2 | G12, G24, T6 | 117 | 110 | 101 | 97.5 | 94.3 | 88.7 | 84.7 | 82.1 | 80.8 | 79.8 | 79.1 | 77.9 | 77.3 | 76.1 | 74.8 | 73.5 | 64.8 | 50.6 | 37.4 | 27.5 | 20.4 | 14.2 | 9.27 | 5.22 | 3.23 | 2.53 | 2.6 | 1.52 | 0.96 | … | … | …
1440 | 23Cr–12Ni | Wld.pipe | SA–814 | TP309S | S30908 | … | … | 8 | 2 | 515 | 205 | NP | NP | 816 | 343 | HA–2 | G5, G12, G24, T5 | 117 | 117 | 117 | 117 | 117 | 117 | 115 | 111 | 109 | 108 | 107 | 105 | 104 | 102 | 101 | 98.9 | 74.7 | 50.6 | 37.4 | 27.5 | 20.4 | 14.2 | 9.27 | 5.22 | 3.23 | 2.53 | 2.6 | 1.52 | 0.96 | … | … | …
1441 | 23Cr–12Ni | Wld.pipe | SA–814 | TP309S | S30908 | … | … | 8 | 2 | 515 | 205 | NP | NP | 816 | 343 | HA–2 | G12, G24, T6 | 117 | 110 | 101 | 97.5 | 94.3 | 88.7 | 84.7 | 82.1 | 80.8 | 79.8 | 79.1 | 77.9 | 77.3 | 76.1 | 74.8 | 73.5 | 64.8 | 50.6 | 37.4 | 27.5 | 20.4 | 14.2 | 9.27 | 5.22 | 3.23 | 2.53 | 2.6 | 1.52 | 0.96 | … | … | …
1442 | 23Cr–12Ni | Smls.tube | SA–213 | TP309H | S30909 | … | … | 8 | 2 | 515 | 205 | 816 | NP | 816 | NP | HA–2 | G5, T6 | 138 | 138 | 138 | 138 | 138 | 138 | 135 | 131 | 129 | 127 | 125 | 124 | 122 | 121 | 119 | 117 | 107 | 83.8 | 65.2 | 48.6 | 36.3 | 27.3 | 21.1 | 15.9 | 12.5 | 9.89 | 7.77 | 6.12 | 4.59 | … | … | …
1443 | 23Cr–12Ni | Smls.tube | SA–213 | TP309H | S30909 | … | … | 8 | 2 | 515 | 205 | 816 | NP | 816 | NP | HA–2 | T7 | 138 | 129 | 119 | 114 | 111 | 105 | 100 | 96.7 | 95.4 | 94.1 | 92.9 | 91.6 | 90.4 | 89.2 | 87.9 | 86.7 | 85.4 | 78.9 | 65.2 | 48.6 | 36.3 | 27.3 | 21.1 | 15.9 | 12.5 | 9.89 | 7.77 | 6.12 | 4.59 | … | … | …
1444 | 23Cr–12Ni | Plate | SA–240 | 309H | S30909 | … | … | 8 | 2 | 515 | 205 | 816 | NP | 816 | NP | HA–2 | G5, H1, T6 | 138 | 138 | 138 | 138 | 138 | 138 | 135 | 131 | 129 | 127 | 125 | 124 | 122 | 121 | 119 | 117 | 107 | 83.8 | 65.2 | 48.6 | 36.3 | 27.3 | 21.1 | 15.9 | 12.5 | 9.89 | 7.77 | 6.12 | 4.59 | … | … | …
1445 | 23Cr–12Ni | Plate | SA–240 | 309H | S30909 | … | … | 8 | 2 | 515 | 205 | 816 | NP | 816 | NP | HA–2 | H1, T7 | 138 | 129 | 119 | 114 | 111 | 105 | 100 | 96.7 | 95.4 | 94.1 | 92.9 | 91.6 | 90.4 | 89.2 | 87.9 | 86.7 | 85.4 | 78.9 | 65.2 | 48.6 | 36.3 | 27.3 | 21.1 | 15.9 | 12.5 | 9.89 | 7.77 | 6.12 | 4.59 | … | … | …
1446 | 23Cr–12Ni | Wld.tube | SA–249 | TP309H | S30909 | … | … | 8 | 2 | 515 | 205 | NP | 427 | NP | NP | HA–2 | G5, W12 | 138 | 138 | 138 | 138 | 138 | 138 | 135 | 131 | 129 | 127 | 125 | 124 | 122 | 121 | … | … | … | … | … | … | … | … | … | … | … | … | … | … | … | … | … | …
1447 | 23Cr–12Ni | Wld.tube | SA–249 | TP309H | S30909 | … | … | 8 | 2 | 515 | 205 | NP | NP | 816 | NP | HA–2 | G5, G24, T6 | 117 | 117 | 117 | 117 | 117 | 117 | 115 | 111 | 109 | 108 | 107 | 105 | 104 | 102 | 101 | 99.8 | 91.3 | 71.2 | 55.8 | 41.5 | 31 | 23.2 | 18.2 | 13.8 | 10.4 | 8.27 | 6.5 | 5.5 | 4.1 | … | … | …
1448 | 23Cr–12Ni | Wld.tube | SA–249 | TP309H | S30909 | … | … | 8 | 2 | 515 | 205 | NP | NP | 816 | NP | HA–2 | G24, T7 | 117 | 110 | 101 | 97.5 | 94.3 | 88.7 | 84.7 | 82.1 | 80.8 | 79.8 | 79.1 | 77.9 | 77.3 | 76.1 | 74.8 | 73.6 | 72.3 | 66.8 | 55.7 | 41.5 | 31 | 23.2 | 18.2 | 13.8 | 10.4 | 8.27 | 6.5 | 5.5 | 4.1 | … | … | …
1449 | 23Cr–12Ni | Smls.pipe | SA–312 | TP309H | S30909 | … | … | 8 | 2 | 515 | 205 | 816 | NP | 816 | NP | HA–2 | G5, T6 | 138 | 138 | 138 | 138 | 138 | 138 | 135 | 131 | 129 | 127 | 125 | 124 | 122 | 121 | 119 | 117 | 107 | 83.8 | 65.2 | 48.6 | 36.3 | 27.3 | 21.1 | 15.9 | 12.5 | 9.89 | 7.77 | 6.12 | 4.59 | … | … | …
1450 | 23Cr–12Ni | Smls.pipe | SA–312 | TP309H | S30909 | … | … | 8 | 2 | 515 | 205 | 816 | NP | 816 | NP | HA–2 | T7 | 138 | 129 | 119 | 114 | 111 | 105 | 100 | 96.7 | 95.4 | 94.1 | 92.9 | 91.6 | 90.4 | 89.2 | 87.9 | 86.7 | 85.4 | 78.9 | 65.2 | 48.6 | 36.3 | 27.3 | 21.1 | 15.9 | 12.5 | 9.89 | 7.77 | 6.12 | 4.59 | … | … | …
1451 | 23Cr–12Ni | Wld.pipe | SA–312 | TP309H | S30909 | … | … | 8 | 2 | 515 | 205 | 816 | NP | 816 | NP | HA–2 | G3, G5, G24, T6 | 117 | 117 | 117 | 117 | 117 | 117 | 115 | 111 | 109 | 108 | 107 | 105 | 104 | 102 | 101 | 99.8 | 91.3 | 71.2 | 55.8 | 41.5 | 31 | 23.2 | 18.2 | 13.8 | 10.4 | 8.27 | 6.5 | 5.5 | 4.1 | … | … | …
1452 | 23Cr–12Ni | Wld.pipe | SA–312 | TP309H | S30909 | … | … | 8 | 2 | 515 | 205 | 816 | NP | 816 | NP | HA–2 | G3, G24, T7 | 117 | 110 | 101 | 97.5 | 94.3 | 88.7 | 84.7 | 82.1 | 80.8 | 79.8 | 79.1 | 77.9 | 77.3 | 76.1 | 74.8 | 73.6 | 72.3 | 66.8 | 55.7 | 41.5 | 31 | 23.2 | 18.2 | 13.8 | 10.4 | 8.27 | 6.5 | 5.5 | 4.1 | … | … | …
1453 | 23Cr–12Ni | Bar | SA–479 | 309H | S30909 | … | … | 8 | 2 | 515 | 205 | 816 | NP | 816 | NP | HA–2 | G5, T6 | 138 | 138 | 138 | 138 | 138 | 138 | 135 | 131 | 129 | 127 | 125 | 124 | 122 | 121 | 119 | 117 | 107 | 83.8 | 65.2 | 48.6 | 36.3 | 27.3 | 21.1 | 15.9 | 12.5 | 9.89 | 7.77 | 6.12 | 4.59 | … | … | …
1454 | 23Cr–12Ni | Bar | SA–479 | 309H | S30909 | … | … | 8 | 2 | 515 | 205 | 816 | NP | 816 | NP | HA–2 | T7 | 138 | 129 | 119 | 114 | 111 | 105 | 100 | 96.7 | 95.4 | 94.1 | 92.9 | 91.6 | 90.4 | 89.2 | 87.9 | 86.7 | 85.4 | 78.9 | 65.2 | 48.6 | 36.3 | 27.3 | 21.1 | 15.9 | 12.5 | 9.89 | 7.77 | 6.12 | 4.59 | … | … | …
1455 | 23Cr–12Ni–Cb | Smls.tube | SA–213 | TP309Cb | S30940 | … | … | 8 | 2 | 515 | 205 | NP | NP | 816 | 343 | HA–2 | G5, G12, T5 | 138 | 138 | 138 | 138 | 138 | 138 | 135 | 131 | 129 | 127 | 125 | 124 | 122 | 121 | 119 | 115 | 89.4 | 59.2 | 44.2 | 31.8 | 23.7 | 16.9 | 10.7 | 6.1 | 3.78 | 2.96 | 2.4 | 1.76 | 1.15 | … | … | …
1456 | 23Cr–12Ni–Cb | Smls.tube | SA–213 | TP309Cb | S30940 | … | … | 8 | 2 | 515 | 205 | NP | NP | 816 | 343 | HA–2 | G12, T6 | 138 | 129 | 120 | 115 | 111 | 105 | 100 | 96.7 | 95.4 | 94.1 | 92.9 | 91.6 | 90.4 | 89.2 | 87.9 | 86.7 | 78.5 | 59.2 | 44.2 | 31.8 | 23.7 | 16.9 | 10.7 | 6.1 | 3.78 | 2.96 | 2.4 | 1.76 | 1.15 | … | … | …
1457 | 23Cr–12Ni–Cb | Plate | SA–240 | 309Cb | S30940 | … | … | 8 | 2 | 515 | 205 | NP | NP | 816 | 343 | HA–2 | G5, G12, T5 | 138 | 138 | 138 | 138 | 138 | 138 | 135 | 131 | 129 | 127 | 125 | 124 | 122 | 121 | 119 | 115 | 89.4 | 59.2 | 44.2 | 31.8 | 23.7 | 16.9 | 10.7 | 6.1 | 3.78 | 2.96 | 2.4 | 1.76 | 1.15 | … | … | …
1458 | 23Cr–12Ni–Cb | Plate | SA–240 | 309Cb | S30940 | … | … | 8 | 2 | 515 | 205 | NP | NP | 816 | 343 | HA–2 | G12, T6 | 138 | 129 | 120 | 115 | 111 | 105 | 100 | 96.7 | 95.4 | 94.1 | 92.9 | 91.6 | 90.4 | 89.2 | 87.9 | 86.7 | 78.5 | 59.2 | 44.2 | 31.8 | 23.7 | 16.9 | 10.7 | 6.1 | 3.78 | 2.96 | 2.4 | 1.76 | 1.15 | … | … | …
1459 | 23Cr–12Ni–Cb | Wld.tube | SA–249 | TP309Cb | S30940 | … | … | 8 | 2 | 515 | 205 | NP | NP | 816 | 343 | HA–2 | G5, G12, G24, T5 | 117 | 117 | 117 | 117 | 117 | 117 | 115 | 111 | 109 | 108 | 107 | 105 | 104 | 102 | 101 | 98.9 | 74.7 | 50.6 | 37.4 | 27.5 | 20.4 | 14.2 | 9.27 | 5.22 | 3.23 | 2.53 | 2.6 | 1.52 | 0.96 | … | … | …
1460 | 23Cr–12Ni–Cb | Wld.tube | SA–249 | TP309Cb | S30940 | … | … | 8 | 2 | 515 | 205 | NP | NP | 816 | 343 | HA–2 | G12, G24, T6 | 117 | 110 | 101 | 97.5 | 94.3 | 88.7 | 84.7 | 82.1 | 80.8 | 79.8 | 79.1 | 77.9 | 77.3 | 76.1 | 74.8 | 73.5 | 64.8 | 50.6 | 37.4 | 27.5 | 20.4 | 14.2 | 9.27 | 5.22 | 3.23 | 2.53 | 2.6 | 1.52 | 0.96 | … | … | …
1461 | 23Cr–12Ni–Cb | Smls.&wld.pipe | SA–312 | TP309Cb | S30940 | … | … | 8 | 2 | 515 | 205 | NP | 427 | 816 | 343 | HA–2 | G5, G12, T5, W12 | 138 | 138 | 138 | 138 | 138 | 138 | 135 | 131 | 129 | 127 | 125 | 124 | 122 | 121 | 119 | 115 | 89.4 | 59.2 | 44.2 | 31.8 | 23.7 | 16.9 | 10.7 | 6.1 | 3.78 | 2.96 | 2.4 | 1.76 | 1.15 | … | … | …
1462 | 23Cr–12Ni–Cb | Smls.pipe | SA–312 | TP309Cb | S30940 | … | … | 8 | 2 | 515 | 205 | NP | NP | 816 | 343 | HA–2 | G12, T6 | 138 | 129 | 120 | 115 | 111 | 105 | 100 | 96.7 | 95.4 | 94.1 | 92.9 | 91.6 | 90.4 | 89.2 | 87.9 | 86.7 | 78.5 | 59.2 | 44.2 | 31.8 | 23.7 | 16.9 | 10.7 | 6.1 | 3.78 | 2.96 | 2.4 | 1.76 | 1.15 | … | … | …
1463 | 23Cr–12Ni–Cb | Wld.pipe | SA–312 | TP309Cb | S30940 | … | … | 8 | 2 | 515 | 205 | NP | NP | 816 | 343 | HA–2 | G5, G12, G24, T5 | 117 | 117 | 117 | 117 | 117 | 117 | 115 | 111 | 109 | 108 | 107 | 105 | 104 | 102 | 101 | 98.9 | 74.7 | 50.6 | 37.4 | 27.5 | 20.4 | 14.2 | 9.27 | 5.22 | 3.23 | 2.53 | 2.6 | 1.52 | 0.96 | … | … | …
1464 | 23Cr–12Ni–Cb | Wld.pipe | SA–312 | TP309Cb | S30940 | … | … | 8 | 2 | 515 | 205 | NP | NP | 816 | 343 | HA–2 | G12, G24, T6 | 117 | 110 | 101 | 97.5 | 94.3 | 88.7 | 84.7 | 82.1 | 80.8 | 79.8 | 79.1 | 77.9 | 77.3 | 76.1 | 74.8 | 73.5 | 64.8 | 50.6 | 37.4 | 27.5 | 20.4 | 14.2 | 9.27 | 5.22 | 3.23 | 2.53 | 2.6 | 1.52 | 0.96 | … | … | …
1465 | 23Cr–12Ni–Cb | Bar | SA–479 | 309Cb | S30940 | … | … | 8 | 2 | 515 | 205 | NP | NP | 538 | 343 | HA–2 | G5, G12, G22 | 138 | 138 | 138 | 138 | 138 | 138 | 135 | 131 | 129 | 127 | 125 | 124 | 122 | 121 | 119 | 115 | 89.4 | 59.2 | … | … | … | … | … | … | … | … | … | … | … | … | … | …
1466 | 23Cr–12Ni–Cb | Bar | SA–479 | 309Cb | S30940 | … | … | 8 | 2 | 515 | 205 | NP | NP | 538 | 343 | HA–2 | G12, G22 | 138 | 129 | 120 | 115 | 111 | 105 | 100 | 96.7 | 95.4 | 94.1 | 92.9 | 91.6 | 90.4 | 89.2 | 87.9 | 86.7 | 78.5 | 59.2 | … | … | … | … | … | … | … | … | … | … | … | … | … | …
1467 | 23Cr–12Ni–Cb | Wld.pipe | SA–813 | TP309Cb | S30940 | … | … | 8 | 2 | 515 | 205 | NP | NP | 816 | 343 | HA–2 | G5, G12, G24, T5 | 117 | 117 | 117 | 117 | 117 | 117 | 115 | 111 | 109 | 108 | 107 | 105 | 104 | 102 | 101 | 98.9 | 74.7 | 50.6 | 37.4 | 27.5 | 20.4 | 14.2 | 9.27 | 5.22 | 3.23 | 2.53 | 2.6 | 1.52 | 0.96 | … | … | …
1468 | 23Cr–12Ni–Cb | Wld.pipe | SA–813 | TP309Cb | S30940 | … | … | 8 | 2 | 515 | 205 | NP | NP | 816 | 343 | HA–2 | G12, G24, T6 | 117 | 110 | 101 | 97.5 | 94.3 | 88.7 | 84.7 | 82.1 | 80.8 | 79.8 | 79.1 | 77.9 | 77.3 | 76.1 | 74.8 | 73.5 | 64.8 | 50.6 | 37.4 | 27.5 | 20.4 | 14.2 | 9.27 | 5.22 | 3.23 | 2.53 | 2.6 | 1.52 | 0.96 | … | … | …
1469 | 23Cr–12Ni–Cb | Wld.pipe | SA–814 | TP309Cb | S30940 | … | … | 8 | 2 | 515 | 205 | NP | NP | 816 | 343 | HA–2 | G5, G12, G13, G24, T5 | 117 | 117 | 117 | 117 | 117 | 117 | 115 | 111 | 109 | 108 | 107 | 105 | 104 | 102 | 101 | 98.9 | 74.7 | 50.6 | 37.4 | 27.5 | 20.4 | 14.2 | 9.27 | 5.22 | 3.23 | 2.53 | 2.6 | 1.52 | 0.96 | … | … | …
1470 | 23Cr–12Ni–Cb | Wld.pipe | SA–814 | TP309Cb | S30940 | … | … | 8 | 2 | 515 | 205 | NP | NP | 816 | 343 | HA–2 | G12, G24, T6 | 117 | 110 | 101 | 97.5 | 94.3 | 88.7 | 84.7 | 82.1 | 80.8 | 79.8 | 79.1 | 77.9 | 77.3 | 76.1 | 74.8 | 73.5 | 64.8 | 50.6 | 37.4 | 27.5 | 20.4 | 14.2 | 9.27 | 5.22 | 3.23 | 2.53 | 2.6 | 1.52 | 0.96 | … | … | …
1471 | 24Cr–10Ni–4Mo–N | Castings | SA–995 | 2A | J93345 | … | … | 10H | 1 | 655 | 450 | NP | NP | 316 | 316 | HA–5 | G1, G19 | 187 | 187 | 186 | 180 | 173 | 167 | 167 | 167 | 167 | … | … | … | … | … | … | … | … | … | … | … | … | … | … | … | … | … | … | … | … | … | … | …
1472 | 24Cr–22Ni–6Mo–2W–Cu–N | Forgings | SA–182 | F58 | S31266 | … | … | 45 | … | 752 | 421 | NP | NP | 426 | NP | HA–10 | G5, G19 | 215 | 215 | 210 | 204 | 199 | 191 | 186 | 182 | 181 | 179 | 178 | 177 | 175 | 174 | … | … | … | … | … | … | … | … | … | … | … | … | … | … | … | … | … | …
1473 | 24Cr–22Ni–6Mo–2W–Cu–N | Smls.tube | SA–213 | … | S31266 | … | … | 45 | … | 752 | 421 | NP | NP | 426 | NP | HA–10 | G5, G19 | 215 | 215 | 210 | 204 | 199 | 191 | 186 | 182 | 181 | 179 | 178 | 177 | 175 | 174 | … | … | … | … | … | … | … | … | … | … | … | … | … | … | … | … | … | …
1474 | 24Cr–22Ni–6Mo–2W–Cu–N | Plate | SA–240 | … | S31266 | … | … | 45 | … | 752 | 421 | NP | NP | 426 | NP | HA–10 | G5, G19 | 215 | 215 | 210 | 204 | 199 | 191 | 186 | 182 | 181 | 179 | 178 | 177 | 175 | 174 | … | … | … | … | … | … | … | … | … | … | … | … | … | … | … | … | … | …
1475 | 24Cr–22Ni–6Mo–2W–Cu–N | Wld.tube | SA–249 | … | S31266 | … | … | 45 | … | 752 | 421 | NP | NP | 426 | NP | HA–10 | G3, G5, G19 | 183 | 183 | 179 | 174 | 169 | 163 | 158 | 155 | 154 | 153 | 151 | 150 | 149 | 148 | … | … | … | … | … | … | … | … | … | … | … | … | … | … | … | … | … | …
1476 | 24Cr–22Ni–6Mo–2W–Cu–N | Smls.pipe | SA–312 | … | S31266 | … | … | 45 | … | 752 | 421 | NP | NP | 426 | NP | HA–10 | G5, G19 | 215 | 215 | 210 | 204 | 199 | 191 | 186 | 182 | 181 | 179 | 178 | 177 | 175 | 174 | … | … | … | … | … | … | … | … | … | … | … | … | … | … | … | … | … | …
1477 | 24Cr–22Ni–6Mo–2W–Cu–N | Wld.pipe | SA–312 | … | S31266 | … | … | 45 | … | 752 | 421 | NP | NP | 426 | NP | HA–10 | G3, G5, G19 | 183 | 183 | 179 | 174 | 169 | 163 | 158 | 155 | 154 | 153 | 151 | 150 | 149 | 148 | … | … | … | … | … | … | … | … | … | … | … | … | … | … | … | … | … | …
1478 | 24Cr–22Ni–6Mo–2W–Cu–N | Wld.pipe | SA–358 | … | S31266 | … | … | 45 | … | 752 | 421 | NP | NP | 426 | NP | HA–10 | G3, G5, G19 | 183 | 183 | 179 | 174 | 169 | 163 | 158 | 155 | 154 | 153 | 151 | 150 | 149 | 148 | … | … | … | … | … | … | … | … | … | … | … | … | … | … | … | … | … | …
1479 | 24Cr–22Ni–6Mo–2W–Cu–N | Smls.fittings | SA–403 | … | S31266 | … | … | 45 | … | 752 | 421 | NP | NP | 426 | NP | HA–10 | G5, G19 | 215 | 215 | 210 | 204 | 199 | 191 | 186 | 182 | 181 | 179 | 178 | 177 | 175 | 174 | … | … | … | … | … | … | … | … | … | … | … | … | … | … | … | … | … | …
1480 | 24Cr–22Ni–6Mo–2W–Cu–N | Wld.fittings | SA–403 | … | S31266 | … | … | 45 | … | 752 | 421 | NP | NP | 426 | NP | HA–10 | G3, G5, G19 | 183 | 183 | 179 | 174 | 169 | 163 | 158 | 155 | 154 | 153 | 151 | 150 | 149 | 148 | … | … | … | … | … | … | … | … | … | … | … | … | … | … | … | … | … | …
1481 | 24Cr–22Ni–6Mo–2W–Cu–N | Bar,shapes | SA–479 | … | S31266 | … | … | 45 | … | 752 | 421 | NP | NP | 426 | NP | HA–10 | G5, G19 | 215 | 215 | 210 | 204 | 199 | 191 | 186 | 182 | 181 | 179 | 178 | 177 | 175 | 174 | … | … | … | … | … | … | … | … | … | … | … | … | … | … | … | … | … | …
1482 | 24Cr–22Ni–6Mo–2W–Cu–N | Wld.pipe | SA–813 | … | S31266 | … | … | 45 | … | 752 | 421 | NP | NP | 426 | NP | HA–10 | G3, G5, G19 | 183 | 183 | 179 | 174 | 169 | 163 | 158 | 155 | 154 | 153 | 151 | 150 | 149 | 148 | … | … | … | … | … | … | … | … | … | … | … | … | … | … | … | … | … | …
1483 | 25Cr–4Ni–4Mo–Ti | Plate | SA–240 | … | S44635 | … | … | 10I | 1 | 620 | 515 | NP | NP | 260 | 260 | HA–5 | G19 | 177 | 175 | 171 | 166 | 162 | 156 | 152 | … | … | … | … | … | … | … | … | … | … | … | … | … | … | … | … | … | … | … | … | … | … | … | … | …
1484 | 25Cr–4Ni–4Mo–Ti | Wld.tube | SA–268 | … | S44635 | … | … | 10I | 1 | 620 | 515 | NP | NP | 260 | 260 | HA–5 | G19, G24 | 151 | 149 | 145 | 141 | 137 | 132 | 129 | … | … | … | … | … | … | … | … | … | … | … | … | … | … | … | … | … | … | … | … | … | … | … | … | …
1485 | 25Cr–5Ni–3Mo–2Cu | Castings | SA–995 | 1B | J93372 | … | … | 10H | 1 | 690 | 485 | NP | 316 | NP | NP | HA–5 | G19, G29 | 197 | 197 | 197 | 195 | 192 | 190 | 190 | 189 | 189 | … | … | … | … | … | … | … | … | … | … | … | … | … | … | … | … | … | … | … | … | … | … | …
1486 | 25Cr–5Ni–3Mo–2Cu | Plate | SA–240 | … | S32550 | … | … | 10H | 1 | 760 | 550 | NP | NP | 260 | 260 | HA–5 | G19 | 216 | 216 | 215 | 209 | 203 | 198 | 195 | … | … | … | … | … | … | … | … | … | … | … | … | … | … | … | … | … | … | … | … | … | … | … | … | …
1487 | 25Cr–5Ni–3Mo–2Cu | Bar | SA–479 | … | S32550 | … | … | 10H | 1 | 760 | 550 | NP | NP | 260 | 260 | HA–5 | G19 | 216 | 216 | 215 | 209 | 203 | 198 | 195 | … | … | … | … | … | … | … | … | … | … | … | … | … | … | … | … | … | … | … | … | … | … | … | … | …
1488 | 25Cr–5Ni–3Mo–2Cu | Smls.tube | SA–789 | … | S32550 | … | … | 10H | 1 | 760 | 550 | NP | NP | 260 | 260 | HA–5 | G19 | 216 | 216 | 215 | 209 | 203 | 198 | 195 | … | … | … | … | … | … | … | … | … | … | … | … | … | … | … | … | … | … | … | … | … | … | … | … | …
1489 | 25Cr–5Ni–3Mo–2Cu | Wld.tube | SA–789 | … | S32550 | … | … | 10H | 1 | 760 | 550 | NP | NP | 260 | 260 | HA–5 | G19, G24 | 184 | 184 | 183 | 178 | 173 | 168 | 166 | … | … | … | … | … | … | … | … | … | … | … | … | … | … | … | … | … | … | … | … | … | … | … | … | …
1490 | 25Cr–5Ni–3Mo–2Cu | Smls.pipe | SA–790 | … | S32550 | … | … | 10H | 1 | 760 | 550 | NP | NP | 260 | 260 | HA–5 | G19 | 216 | 216 | 215 | 209 | 203 | 198 | 195 | … | … | … | … | … | … | … | … | … | … | … | … | … | … | … | … | … | … | … | … | … | … | … | … | …
1491 | 25Cr–5Ni–3Mo–2Cu | Wld.pipe | SA–790 | … | S32550 | … | … | 10H | 1 | 760 | 550 | NP | NP | 260 | 260 | HA–5 | G19, G24 | 184 | 184 | 183 | 178 | 173 | 168 | 166 | … | … | … | … | … | … | … | … | … | … | … | … | … | … | … | … | … | … | … | … | … | … | … | … | …
1492 | 25Cr–6Ni–Mo–N | Plate | SA–240 | … | S31200 | … | … | 10H | 1 | 690 | 450 | NP | NP | 316 | 316 | HA–5 | G19 | 197 | 197 | 197 | 192 | 187 | 182 | 180 | 180 | 180 | … | … | … | … | … | … | … | … | … | … | … | … | … | … | … | … | … | … | … | … | … | … | …
1493 | 25Cr–6.5Ni–3Mo–N | Smls.tube | SA–789 | … | S31260 | … | … | 10H | 1 | 690 | 450 | NP | NP | 343 | 343 | HA–5 | G19 | 197 | 197 | 196 | 192 | 187 | 182 | 181 | 181 | 181 | 181 | … | … | … | … | … | … | … | … | … | … | … | … | … | … | … | … | … | … | … | … | … | …
1494 | 25Cr–6.5Ni–3Mo–N | Wld.tube | SA–789 | … | S31260 | … | … | 10H | 1 | 690 | 450 | NP | NP | 343 | 343 | HA–5 | G19, G24 | 168 | 168 | 167 | 163 | 158 | 155 | 155 | 154 | 154 | 154 | … | … | … | … | … | … | … | … | … | … | … | … | … | … | … | … | … | … | … | … | … | …
1495 | 25Cr–6.5Ni–3Mo–N | Smls.pipe | SA–790 | … | S31260 | … | … | 10H | 1 | 690 | 450 | NP | NP | 343 | 343 | HA–5 | G19 | 197 | 197 | 196 | 192 | 187 | 182 | 181 | 181 | 181 | 181 | … | … | … | … | … | … | … | … | … | … | … | … | … | … | … | … | … | … | … | … | … | …
1496 | 25Cr–6.5Ni–3Mo–N | Wld.pipe | SA–790 | … | S31260 | … | … | 10H | 1 | 690 | 450 | NP | NP | 343 | 343 | HA–5 | G19, G24 | 168 | 168 | 167 | 163 | 158 | 155 | 155 | 154 | 154 | 154 | … | … | … | … | … | … | … | … | … | … | … | … | … | … | … | … | … | … | … | … | … | …
1497 | 25Cr–6.5Ni–3Mo–N | Plate | SA–240 | … | S31260 | … | … | 10H | 1 | 690 | 485 | NP | NP | 343 | 343 | HA–5 | G19 | 197 | 197 | 196 | 192 | 187 | 182 | 181 | 181 | 181 | 181 | … | … | … | … | … | … | … | … | … | … | … | … | … | … | … | … | … | … | … | … | … | …
1498 | 25Cr–7Ni–3Mo–W–Cu–N | Forgings | SA–182 | F54 | S39274 | … | … | 10H | 1 | 800 | 550 | NP | NP | 329 | 329 | HA–8 | G19 | 229 | 229 | 227 | 221 | 218 | 216 | 216 | 216 | 216 | 216 | … | … | … | … | … | … | … | … | … | … | … | … | … | … | … | … | … | … | … | … | … | …
1499 | 25Cr–7Ni–3Mo–W–Cu–N | Smls.tube | SA–789 | … | S39274 | … | … | 10H | 1 | 800 | 550 | NP | NP | 329 | 329 | HA–8 | G19 | 229 | 229 | 227 | 221 | 218 | 216 | 216 | 216 | 216 | 216 | … | … | … | … | … | … | … | … | … | … | … | … | … | … | … | … | … | … | … | … | … | …
1500 | 25Cr–7Ni–3Mo–W–Cu–N | Wld.tube | SA–789 | … | S39274 | … | … | 10H | 1 | 800 | 550 | NP | NP | 329 | 329 | HA–8 | G19, G24 | 194 | 194 | 193 | 188 | 185 | 184 | 184 | 184 | 184 | 184 | … | … | … | … | … | … | … | … | … | … | … | … | … | … | … | … | … | … | … | … | … | …
1501 | 25Cr–7Ni–3Mo–W–Cu–N | Smls.pipe | SA–790 | … | S39274 | … | … | 10H | 1 | 800 | 550 | NP | NP | 329 | 329 | HA–8 | G19 | 229 | 229 | 227 | 221 | 218 | 216 | 216 | 216 | 216 | 216 | … | … | … | … | … | … | … | … | … | … | … | … | … | … | … | … | … | … | … | … | … | …
1502 | 25Cr–7Ni–3Mo–W–Cu–N | Wld.pipe | SA–790 | … | S39274 | … | … | 10H | 1 | 800 | 550 | NP | NP | 329 | 329 | HA–8 | G19, G24 | 194 | 194 | 193 | 188 | 185 | 184 | 184 | 184 | 184 | 184 | … | … | … | … | … | … | … | … | … | … | … | … | … | … | … | … | … | … | … | … | … | …
1503 | 25Cr–7Ni–4Mo–N | Forgings | SA–182 | F53 | S32750 | … | … | 10H | 1 | 800 | 550 | NP | NP | 316 | NP | HA–5 | G19 | 228 | 228 | 227 | 221 | 215 | 208 | 205 | 203 | 202 | … | … | … | … | … | … | … | … | … | … | … | … | … | … | … | … | … | … | … | … | … | … | …
1504 | 25Cr–7Ni–4Mo–N | Plate,sheet | SA–240 | … | S32750 | … | … | 10H | 1 | 800 | 550 | NP | NP | 316 | NP | HA–5 | G19 | 228 | 228 | 227 | 221 | 215 | 208 | 205 | 203 | 202 | … | … | … | … | … | … | … | … | … | … | … | … | … | … | … | … | … | … | … | … | … | … | …
1505 | 25Cr–7Ni–4Mo–N | Smls.tube | SA–789 | … | S32750 | … | ≤25 | 10H | 1 | 800 | 550 | NP | NP | 316 | 316 | HA–5 | G19 | 228 | 228 | 227 | 221 | 215 | 208 | 205 | 203 | 202 | … | … | … | … | … | … | … | … | … | … | … | … | … | … | … | … | … | … | … | … | … | … | …
1506 | 25Cr–7Ni–4Mo–N | Wld.tube | SA–789 | … | S32750 | … | ≤25 | 10H | 1 | 800 | 550 | NP | NP | 316 | 316 | HA–5 | G19, G24 | 194 | 194 | 192 | 188 | 183 | 177 | 174 | 173 | 172 | … | … | … | … | … | … | … | … | … | … | … | … | … | … | … | … | … | … | … | … | … | … | …
1507 | 25Cr–7Ni–4Mo–N | Smls.pipe | SA–790 | … | S32750 | … | ≤25 | 10H | 1 | 800 | 550 | NP | NP | 316 | 316 | HA–5 | G19 | 228 | 228 | 227 | 221 | 215 | 208 | 205 | 203 | 202 | … | … | … | … | … | … | … | … | … | … | … | … | … | … | … | … | … | … | … | … | … | … | …
1508 | 25Cr–7Ni–4Mo–N | Wld.pipe | SA–790 | … | S32750 | … | ≤25 | 10H | 1 | 800 | 550 | NP | NP | 316 | 316 | HA–5 | G19, G24 | 194 | 194 | 192 | 188 | 183 | 177 | 174 | 173 | 172 | … | … | … | … | … | … | … | … | … | … | … | … | … | … | … | … | … | … | … | … | … | … | …
1509 | 25Cr–7.5Ni–3.5Mo–N–Cu–W | Castings | SA–995 | CD3MWCuN | J93380 | … | … | 10H | 1 | 690 | 450 | NP | NP | 316 | NP | HA–5 | G19, H4 | 184 | 184 | 184 | 184 | 184 | 183 | 183 | 183 | 183 | … | … | … | … | … | … | … | … | … | … | … | … | … | … | … | … | … | … | … | … | … | … | …
1510 | 25Cr–7.5Ni–3.5Mo–N–Cu–W | Forgings | SA–182 | F55 | S32760 | … | … | 10H | 1 | 750 | 550 | NP | NP | 316 | NP | HA–9 | G19, H4 | 214 | 214 | 211 | 206 | 203 | 201 | 201 | 201 | 201 | … | … | … | … | … | … | … | … | … | … | … | … | … | … | … | … | … | … | … | … | … | … | …
1511 | 25Cr–7.5Ni–3.5Mo–N–Cu–W | Plate | SA–240 | … | S32760 | … | … | 10H | 1 | 750 | 550 | NP | NP | 316 | NP | HA–9 | G19 | 214 | 214 | 211 | 206 | 203 | 201 | 201 | 201 | 201 | … | … | … | … | … | … | … | … | … | … | … | … | … | … | … | … | … | … | … | … | … | … | …
1512 | 25Cr–7.5Ni–3.5Mo–N–Cu–W | Bar | SA–479 | … | S32760 | Annealed | … | 10H | 1 | 750 | 550 | NP | NP | 316 | NP | HA–9 | G19 | 214 | 214 | 211 | 206 | 203 | 201 | 201 | 201 | 201 | … | … | … | … | … | … | … | … | … | … | … | … | … | … | … | … | … | … | … | … | … | … | …
1513 | 25Cr–7.5Ni–3.5Mo–N–Cu–W | Smls.tube | SA–789 | … | S32760 | … | … | 10H | 1 | 750 | 550 | NP | NP | 316 | NP | HA–9 | G19 | 214 | 214 | 211 | 206 | 203 | 201 | 201 | 201 | 201 | … | … | … | … | … | … | … | … | … | … | … | … | … | … | … | … | … | … | … | … | … | … | …
1514 | 25Cr–7.5Ni–3.5Mo–N–Cu–W | Wld.tube | SA–789 | … | S32760 | … | … | 10H | 1 | 750 | 550 | NP | NP | 316 | NP | HA–9 | G19, G24 | 182 | 182 | 179 | 175 | 173 | 171 | 170 | 170 | 170 | … | … | … | … | … | … | … | … | … | … | … | … | … | … | … | … | … | … | … | … | … | … | …
1515 | 25Cr–7.5Ni–3.5Mo–N–Cu–W | Smls.pipe | SA–790 | … | S32760 | … | … | 10H | 1 | 750 | 550 | NP | NP | 316 | NP | HA–9 | G19 | 214 | 214 | 211 | 206 | 203 | 201 | 201 | 201 | 201 | … | … | … | … | … | … | … | … | … | … | … | … | … | … | … | … | … | … | … | … | … | … | …
1516 | 25Cr–7.5Ni–3.5Mo–N–Cu–W | Wld.pipe | SA–790 | … | S32760 | … | … | 10H | 1 | 750 | 550 | NP | NP | 316 | NP | HA–9 | G19, G24 | 182 | 182 | 179 | 175 | 173 | 171 | 170 | 170 | 170 | … | … | … | … | … | … | … | … | … | … | … | … | … | … | … | … | … | … | … | … | … | … | …
1517 | 25Cr–7.5Ni–3.5Mo–N–Cu–W | Smls.&wld.fittings | SA–815 | … | S32760 | … | … | 10H | 1 | 750 | 550 | NP | NP | 316 | NP | HA–9 | G19, W14 | 214 | 214 | 211 | 206 | 203 | 201 | 201 | 201 | 201 | … | … | … | … | … | … | … | … | … | … | … | … | … | … | … | … | … | … | … | … | … | … | …
1518 | 25Cr–12Ni | Castings | SA–351 | CH8 | J93400 | … | … | 8 | 2 | 450 | 195 | NP | 427 | 816 | 343 | HA–3 | G1, G5, G12, G16, G17, G19, T6 | 128 | 123 | 116 | 112 | 109 | 106 | 106 | 106 | 106 | 105 | 105 | 103 | 102 | 99.8 | 96.9 | 92.7 | 84.6 | 68.4 | 54.3 | 42.1 | 33.2 | 25.9 | 20.3 | 16.4 | 13.3 | 10.2 | 7.25 | 5.74 | 5.33 | … | … | …
1519 | 25Cr–12Ni | Castings | SA–351 | CH8 | J93400 | … | … | 8 | 2 | 450 | 195 | NP | NP | 816 | 343 | HA–3 | G1, G12, G19, T7 | 128 | 116 | 104 | 99.5 | 97.1 | 93.4 | 90.7 | 88.5 | 86.9 | 85 | 83.2 | 81.3 | 78.8 | 76.2 | 74.3 | 72 | 69.5 | 63.9 | 54.3 | 42.1 | 33.2 | 25.9 | 20.3 | 16.4 | 13.3 | 10.2 | 7.25 | 5.74 | 5.33 | … | … | …
1520 | 25Cr–12Ni | Castpipe | SA–451 | CPH8 | J93400 | … | … | 8 | 2 | 450 | 195 | NP | 427 | NP | NP | HA–3 | G5, G16, G17, G19 | 128 | 123 | 116 | 112 | 109 | 106 | 106 | 106 | 106 | 105 | 105 | 103 | 102 | 99.8 | … | … | … | … | … | … | … | … | … | … | … | … | … | … | … | … | … | …
1521 | 25Cr–12Ni | Castings | SA–351 | CH20 | J93402 | … | … | 8 | 2 | 485 | 205 | NP | 427 | 816 | 343 | HA–2 | G1, G5, G12, G16, G17, T6 | 138 | 132 | 125 | 120 | 117 | 114 | 114 | 114 | 114 | 114 | 113 | 112 | 110 | 107 | 104 | 100 | 88.5 | 68.2 | 53.7 | 42.1 | 33.2 | 25.9 | 20.3 | 16.4 | 13.3 | 10.2 | 7.25 | 5.74 | 5.33 | … | … | …
1522 | 25Cr–12Ni | Castings | SA–351 | CH20 | J93402 | … | … | 8 | 2 | 485 | 205 | NP | NP | 816 | 343 | HA–2 | G1, G12, T7 | 138 | 124 | 111 | 106 | 104 | 100 | 97.1 | 94.6 | 93.2 | 91 | 88.6 | 86.8 | 84.3 | 81.8 | 79.3 | 76.8 | 74.3 | 68.2 | 53.7 | 42.1 | 33.2 | 25.9 | 20.3 | 16.4 | 13.3 | 10.2 | 7.25 | 5.74 | 5.33 | … | … | …
1523 | 25Cr–12Ni | Castpipe | SA–451 | CPH20 | J93402 | … | … | 8 | 2 | 485 | 205 | NP | 427 | NP | NP | HA–2 | G5, G16, G17 | 138 | 132 | 125 | 120 | 117 | 114 | 114 | 114 | 114 | 114 | 113 | 112 | 110 | 107 | … | … | … | … | … | … | … | … | … | … | … | … | … | … | … | … | … | …
1524 | 25Cr–20Ni | Castings | SA–351 | CK20 | J94202 | … | … | 8 | 2 | 450 | 195 | NP | 427 | 816 | 343 | HA–3 | G1, G5, G12, G16, G17, T6 | 128 | 123 | 116 | 112 | 109 | 106 | 106 | 106 | 106 | 105 | 105 | 103 | 102 | 99.8 | 96.9 | 92.7 | 84.7 | 72.8 | 64.5 | 56.8 | 49.1 | 41 | 33.6 | 25.5 | 18.3 | 12.8 | 8.93 | 6.59 | 4.84 | … | … | …
1525 | 25Cr–20Ni | Castings | SA–351 | CK20 | J94202 | … | … | 8 | 2 | 450 | 195 | NP | NP | 816 | 343 | HA–3 | G1, G12, T8 | 128 | 116 | 104 | 99.5 | 97.1 | 93.4 | 90.7 | 88.5 | 86.9 | 85 | 83.2 | 81.3 | 78.8 | 76.2 | 74.3 | 72.1 | 69.5 | 67 | 63.2 | 56.8 | 49.1 | 41 | 33.6 | 25.5 | 18.3 | 12.8 | 8.93 | 6.59 | 4.84 | … | … | …
1526 | 25Cr–20Ni | Castpipe | SA–451 | CPK20 | J94202 | … | … | 8 | 2 | 450 | 195 | NP | 427 | NP | NP | HA–3 | G5, G16, G17 | 128 | 123 | 116 | 112 | 109 | 106 | 106 | 106 | 106 | 105 | 105 | 103 | 102 | 99.8 | … | … | … | … | … | … | … | … | … | … | … | … | … | … | … | … | … | …
1527 | 25Cr–20Ni | Forgings | SA–182 | F310 | S31000 | … | >130 | 8 | 2 | 485 | 205 | NP | 427 | NP | NP | HA–2 | G5 | 138 | 138 | 136 | 133 | 130 | 128 | 128 | 128 | 127 | 125 | 123 | 122 | 120 | 118 | … | … | … | … | … | … | … | … | … | … | … | … | … | … | … | … | … | …
1528 | 25Cr–20Ni | Forgings | SA–182 | F310 | S31000 | … | ≤130 | 8 | 2 | 515 | 205 | NP | 427 | 816 | 343 | HA–2 | G5, G12, G14, T5 | 138 | 138 | 138 | 138 | 138 | 138 | 135 | 129 | 127 | 125 | 123 | 122 | 120 | 119 | 117 | 112 | 87.2 | 59.2 | 44.2 | 31.8 | 23.7 | 16.9 | 10.7 | 6.1 | 3.78 | 2.96 | 2.4 | 1.76 | 1.15 | … | … | …
1529 | 25Cr–20Ni | Forgings | SA–965 | F310 | S31000 | … | … | 8 | 2 | 515 | 205 | NP | 427 | 816 | 343 | HA–2 | G5, G12, T5 | 138 | 138 | 138 | 138 | 138 | 138 | 135 | 129 | 127 | 125 | 123 | 122 | 120 | 119 | 117 | 112 | 87.2 | 59.2 | 44.2 | 31.8 | 23.7 | 16.9 | 10.7 | 6.1 | 3.78 | 2.96 | 2.4 | 1.76 | 1.15 | … | … | …
1530 | 25Cr–20Ni | Smls.tube | SA–213 | TP310S | S31008 | … | … | 8 | 2 | 515 | 205 | 816 | NP | 816 | 343 | HA–2 | G5, G12, T5 | 138 | 138 | 138 | 138 | 138 | 138 | 135 | 129 | 127 | 125 | 123 | 122 | 120 | 119 | 117 | 112 | 87.2 | 59.2 | 44.2 | 31.8 | 23.7 | 16.9 | 10.7 | 6.1 | 3.78 | 2.96 | 2.4 | 1.76 | 1.15 | … | … | …
1531 | 25Cr–20Ni | Smls.tube | SA–213 | TP310S | S31008 | … | … | 8 | 2 | 515 | 205 | 816 | NP | 816 | 343 | HA–2 | G12, T6 | 138 | 129 | 120 | 115 | 111 | 105 | 100 | 95.4 | 94 | 92.8 | 91.5 | 90.3 | 89 | 87.8 | 86.5 | 85.3 | 77.8 | 59.2 | 44.2 | 31.8 | 23.7 | 16.9 | 10.7 | 6.1 | 3.78 | 2.96 | 2.4 | 1.76 | 1.15 | … | … | …
1532 | 25Cr–20Ni | Plate | SA–240 | 310S | S31008 | … | … | 8 | 2 | 515 | 205 | 816 | 427 | 816 | 343 | HA–2 | G5, G12, T5 | 138 | 138 | 138 | 138 | 138 | 138 | 135 | 129 | 127 | 125 | 123 | 122 | 120 | 119 | 117 | 112 | 87.2 | 59.2 | 44.2 | 31.8 | 23.7 | 16.9 | 10.7 | 6.1 | 3.78 | 2.96 | 2.4 | 1.76 | 1.15 | … | … | …
1533 | 25Cr–20Ni | Plate | SA–240 | 310S | S31008 | … | … | 8 | 2 | 515 | 205 | 816 | NP | 816 | 343 | HA–2 | G12, T6 | 138 | 129 | 120 | 115 | 111 | 105 | 100 | 95.4 | 94 | 92.8 | 91.5 | 90.3 | 89 | 87.8 | 86.5 | 85.3 | 77.8 | 59.2 | 44.2 | 31.8 | 23.7 | 16.9 | 10.7 | 6.1 | 3.78 | 2.96 | 2.4 | 1.76 | 1.15 | … | … | …
1534 | 25Cr–20Ni | Wld.tube | SA–249 | TP310S | S31008 | … | … | 8 | 2 | 515 | 205 | NP | NP | 816 | 343 | HA–2 | G5, G12, G24, T5 | 117 | 117 | 117 | 117 | 117 | 117 | 114 | 109 | 108 | 106 | 105 | 103 | 102 | 101 | 99.3 | 98.5 | 74.7 | 50.6 | 37.4 | 27.5 | 20.4 | 14.2 | 9.27 | 5.22 | 3.23 | 2.53 | 2.6 | 1.52 | 0.96 | … | … | …
1535 | 25Cr–20Ni | Wld.tube | SA–249 | TP310S | S31008 | … | … | 8 | 2 | 515 | 205 | NP | NP | 816 | 343 | HA–2 | G12, G24, T6 | 117 | 110 | 102 | 97.8 | 94.3 | 88.7 | 84.1 | 81.4 | 80.2 | 79 | 77.7 | 76.5 | 75.9 | 74.7 | 74 | 72.8 | 64.5 | 50.6 | 37.4 | 27.5 | 20.4 | 14.2 | 9.27 | 5.22 | 3.23 | 2.53 | 2.6 | 1.52 | 0.96 | … | … | …
1536 | 25Cr–20Ni | Smls.&wld.pipe | SA–312 | TP310S | S31008 | … | … | 8 | 2 | 515 | 205 | 816 | 427 | 816 | 343 | HA–2 | G5, G12, T5, W12, W14 | 138 | 138 | 138 | 138 | 138 | 138 | 135 | 129 | 127 | 125 | 123 | 122 | 120 | 119 | 117 | 112 | 87.2 | 59.2 | 44.2 | 31.8 | 23.7 | 16.9 | 10.7 | 6.1 | 3.78 | 2.96 | 2.4 | 1.76 | 1.15 | … | … | …
1537 | 25Cr–20Ni | Smls.pipe | SA–312 | TP310S | S31008 | … | … | 8 | 2 | 515 | 205 | 816 | NP | 816 | 343 | HA–2 | G12, T6 | 138 | 129 | 120 | 115 | 111 | 105 | 100 | 95.4 | 94 | 92.8 | 91.5 | 90.3 | 89 | 87.8 | 86.5 | 85.3 | 77.8 | 59.2 | 44.2 | 31.8 | 23.7 | 16.9 | 10.7 | 6.1 | 3.78 | 2.96 | 2.4 | 1.76 | 1.15 | … | … | …
1538 | 25Cr–20Ni | Wld.pipe | SA–312 | TP310S | S31008 | … | … | 8 | 2 | 515 | 205 | 816 | NP | 816 | 343 | HA–2 | G3, G5, G12, G14, G24, T5 | 117 | 117 | 117 | 117 | 117 | 117 | 114 | 109 | 108 | 106 | 105 | 103 | 102 | 101 | 99.3 | 98.5 | 74.7 | 50.6 | 37.4 | 27.5 | 20.4 | 14.2 | 9.27 | 5.22 | 3.23 | 2.53 | 2.6 | 1.52 | 0.96 | … | … | …
1539 | 25Cr–20Ni | Wld.pipe | SA–312 | TP310S | S31008 | … | … | 8 | 2 | 515 | 205 | 816 | NP | 816 | 343 | HA–2 | G3, G12, G14, G24, T6 | 117 | 110 | 102 | 97.8 | 94.3 | 88.7 | 84.1 | 81.4 | 80.2 | 79 | 77.7 | 76.5 | 75.9 | 74.7 | 74 | 72.8 | 64.5 | 50.6 | 37.4 | 27.5 | 20.4 | 14.2 | 9.27 | 5.22 | 3.23 | 2.53 | 2.6 | 1.52 | 0.96 | … | … | …
1540 | 25Cr–20Ni | Wld.pipe | SA–358 | 310S | S31008 | 1 | … | 8 | 2 | 515 | 205 | NP | 427 | NP | NP | HA–2 | G5, W12 | 138 | 138 | 138 | 138 | 138 | 138 | 135 | 129 | 127 | 125 | 123 | 122 | 120 | 119 | … | … | … | … | … | … | … | … | … | … | … | … | … | … | … | … | … | …
1541 | 25Cr–20Ni | Smls.&wld.fittings | SA–403 | 310S | S31008 | … | … | 8 | 2 | 515 | 205 | NP | 427 | 816 | 343 | HA–2 | G5, G12, T5, W12, W14 | 138 | 138 | 138 | 138 | 138 | 138 | 135 | 129 | 127 | 125 | 123 | 122 | 120 | 119 | 117 | 112 | 87.2 | 59.2 | 44.2 | 31.8 | 23.7 | 16.9 | 10.7 | 6.1 | 3.78 | 2.96 | 2.4 | 1.76 | 1.15 | … | … | …
1542 | 25Cr–20Ni | Bar | SA–479 | 310S | S31008 | … | … | 8 | 2 | 515 | 205 | 538 | NP | 538 | 343 | HA–2 | G12, G22, T6 | 138 | 129 | 120 | 115 | 111 | 105 | 100 | 95.4 | 94 | 92.8 | 91.5 | 90.3 | 89 | 87.8 | 86.5 | 85.3 | 77.8 | 59.2 | … | … | … | … | … | … | … | … | … | … | … | … | … | …
1543 | 25Cr–20Ni | Bar | SA–479 | 310S | S31008 | … | … | 8 | 2 | 515 | 205 | 538 | 427 | 538 | 343 | HA–2 | G5, G12, G22, T5 | 138 | 138 | 138 | 138 | 138 | 138 | 135 | 129 | 127 | 125 | 123 | 122 | 120 | 119 | 117 | 112 | 87.2 | 59.2 | … | … | … | … | … | … | … | … | … | … | … | … | … | …
1544 | 25Cr–20Ni | Wld.pipe | SA–813 | TP310S | S31008 | … | … | 8 | 2 | 515 | 205 | NP | NP | 816 | 343 | HA–2 | G5, G12, G24, T5 | 117 | 117 | 117 | 117 | 117 | 117 | 114 | 109 | 108 | 106 | 105 | 103 | 102 | 101 | 99.3 | 98.5 | 74.7 | 50.6 | 37.4 | 27.5 | 20.4 | 14.2 | 9.27 | 5.22 | 3.23 | 2.53 | 2.6 | 1.52 | 0.96 | … | … | …
1545 | 25Cr–20Ni | Wld.pipe | SA–813 | TP310S | S31008 | … | … | 8 | 2 | 515 | 205 | NP | NP | 816 | 343 | HA–2 | G12, G24, T6 | 117 | 110 | 102 | 97.8 | 94.3 | 88.7 | 84.1 | 81.4 | 80.2 | 79 | 77.7 | 76.5 | 75.9 | 74.7 | 74 | 72.8 | 64.5 | 50.6 | 37.4 | 27.5 | 20.4 | 14.2 | 9.27 | 5.22 | 3.23 | 2.53 | 2.6 | 1.52 | 0.96 | … | … | …
1546 | 25Cr–20Ni | Wld.pipe | SA–814 | TP310S | S31008 | … | … | 8 | 2 | 515 | 205 | NP | NP | 816 | 343 | HA–2 | G5, G12, G24, T5 | 117 | 117 | 117 | 117 | 117 | 117 | 114 | 109 | 108 | 106 | 105 | 103 | 102 | 101 | 99.3 | 98.5 | 74.7 | 50.6 | 37.4 | 27.5 | 20.4 | 14.2 | 9.27 | 5.22 | 3.23 | 2.53 | 2.6 | 1.52 | 0.96 | … | … | …
1547 | 25Cr–20Ni | Wld.pipe | SA–814 | TP310S | S31008 | … | … | 8 | 2 | 515 | 205 | NP | NP | 816 | 343 | HA–2 | G12, G24, T6 | 117 | 110 | 102 | 97.8 | 94.3 | 88.7 | 84.1 | 81.4 | 80.2 | 79 | 77.7 | 76.5 | 75.9 | 74.7 | 74 | 72.8 | 64.5 | 50.6 | 37.4 | 27.5 | 20.4 | 14.2 | 9.27 | 5.22 | 3.23 | 2.53 | 2.6 | 1.52 | 0.96 | … | … | …
1548 | 25Cr–20Ni | Smls.tube | SA–213 | TP310H | S31009 | … | … | 8 | 2 | 515 | 205 | 816 | 427 | 816 | NP | HA–2 | G5, T6 | 138 | 138 | 138 | 138 | 138 | 137 | 134 | 129 | 127 | 125 | 123 | 122 | 120 | 119 | 117 | 116 | 104 | 84.7 | 64.7 | 48.6 | 36.2 | 27.3 | 21.1 | 15.9 | 12.5 | 9.92 | 7.64 | 5.97 | 4.67 | … | … | …
1549 | 25Cr–20Ni | Plate | SA–240 | 310H | S31009 | … | … | 8 | 2 | 515 | 205 | 816 | NP | 816 | NP | HA–2 | G5, T6 | 138 | 138 | 138 | 138 | 138 | 137 | 134 | 129 | 127 | 125 | 123 | 122 | 120 | 119 | 117 | 116 | 104 | 84.7 | 64.7 | 48.6 | 36.2 | 27.3 | 21.1 | 15.9 | 12.5 | 9.92 | 7.64 | 5.97 | 4.67 | … | … | …
1550 | 25Cr–20Ni | Plate | SA–240 | 310H | S31009 | … | … | 8 | 2 | 515 | 205 | 816 | NP | 816 | NP | HA–2 | T7 | 138 | 129 | 120 | 115 | 111 | 105 | 99.5 | 95.4 | 94 | 92.8 | 91.5 | 90.3 | 89 | 87.8 | 86.5 | 85.3 | 84 | 79.8 | 64.7 | 48.6 | 36.2 | 27.3 | 21.1 | 15.9 | 12.5 | 9.92 | 7.64 | 5.97 | 4.67 | … | … | …
1551 | 25Cr–20Ni | Wld.tube | SA–249 | TP310H | S31009 | … | … | 8 | 2 | 515 | 205 | NP | 427 | NP | NP | HA–2 | G5, W12 | 138 | 138 | 138 | 138 | 138 | 138 | 135 | 129 | 127 | 125 | 123 | 122 | 120 | 119 | … | … | … | … | … | … | … | … | … | … | … | … | … | … | … | … | … | …
1552 | 25Cr–20Ni | Wld.tube | SA–249 | TP310H | S31009 | … | … | 8 | 2 | 515 | 205 | NP | NP | 816 | NP | HA–2 | G5, G12, G24, T6 | 117 | 117 | 117 | 117 | 117 | 117 | 114 | 109 | 108 | 106 | 105 | 103 | 102 | 101 | 99.6 | 98.4 | 90.6 | 71.3 | 55.7 | 41.5 | 31 | 23.2 | 18.2 | 13.8 | 10.4 | 8.27 | 6.5 | 5.5 | 4.1 | … | … | …
1553 | 25Cr–20Ni | Wld.tube | SA–249 | TP310H | S31009 | … | … | 8 | 2 | 515 | 205 | NP | NP | 816 | NP | HA–2 | G12, G24, T7 | 117 | 110 | 102 | 97.8 | 94.3 | 88.7 | 84.1 | 81.4 | 80.2 | 79 | 77.7 | 76.5 | 75.9 | 74.7 | 74 | 72.9 | 71.6 | 66.5 | 55.8 | 41.5 | 31 | 23.2 | 18.2 | 13.8 | 10.4 | 8.27 | 6.5 | 5.5 | 4.1 | … | … | …
1554 | 25Cr–20Ni | Smls.pipe | SA–312 | TP310H | S31009 | … | … | 8 | 2 | 515 | 205 | 816 | NP | 816 | NP | HA–2 | G5, T6 | 138 | 138 | 138 | 138 | 138 | 137 | 134 | 129 | 127 | 125 | 123 | 122 | 120 | 119 | 117 | 116 | 104 | 84.7 | 64.7 | 48.6 | 36.2 | 27.3 | 21.1 | 15.9 | 12.5 | 9.92 | 7.64 | 5.97 | 4.67 | … | … | …
1555 | 25Cr–20Ni | Smls.pipe | SA–312 | TP310H | S31009 | … | … | 8 | 2 | 515 | 205 | 816 | NP | 816 | NP | HA–2 | T7 | 138 | 129 | 120 | 115 | 111 | 105 | 99.5 | 95.4 | 94 | 92.8 | 91.5 | 90.3 | 89 | 87.8 | 86.5 | 85.3 | 84 | 79.8 | 64.7 | 48.6 | 36.2 | 27.3 | 21.1 | 15.9 | 12.5 | 9.92 | 7.64 | 5.97 | 4.67 | … | … | …
1556 | 25Cr–20Ni | Wld.pipe | SA–312 | TP310H | S31009 | … | … | 8 | 2 | 515 | 205 | 816 | NP | 816 | NP | HA–2 | G3, G5, G24, T6 | 117 | 117 | 117 | 117 | 117 | 117 | 114 | 109 | 108 | 106 | 105 | 103 | 102 | 101 | 99.6 | 98.4 | 90.6 | 71.3 | 55.7 | 41.5 | 31 | 23.2 | 18.2 | 13.8 | 10.4 | 8.27 | 6.5 | 5.5 | 4.1 | … | … | …
1557 | 25Cr–20Ni | Wld.pipe | SA–312 | TP310H | S31009 | … | … | 8 | 2 | 515 | 205 | 816 | NP | 816 | NP | HA–2 | G3, G24, T7 | 117 | 110 | 102 | 97.8 | 94.3 | 88.7 | 84.1 | 81.4 | 80.2 | 79 | 77.7 | 76.5 | 75.9 | 74.7 | 74 | 72.9 | 71.6 | 66.5 | 55.8 | 41.5 | 31 | 23.2 | 18.2 | 13.8 | 10.4 | 8.27 | 6.5 | 5.5 | 4.1 | … | … | …
1558 | 25Cr–20Ni | Bar | SA–479 | 310H | S31009 | … | … | 8 | 2 | 515 | 205 | 816 | NP | 816 | NP | HA–2 | G5, T6 | 138 | 138 | 138 | 138 | 138 | 137 | 134 | 129 | 127 | 125 | 123 | 122 | 120 | 119 | 117 | 116 | 104 | 84.7 | 64.7 | 48.6 | 36.2 | 27.3 | 21.1 | 15.9 | 12.5 | 9.92 | 7.64 | 5.97 | 4.67 | … | … | …
1559 | 25Cr–20Ni | Bar | SA–479 | 310H | S31009 | … | … | 8 | 2 | 515 | 205 | 816 | NP | 816 | NP | HA–2 | T7 | 138 | 129 | 120 | 115 | 111 | 105 | 99.5 | 95.4 | 94 | 92.8 | 91.5 | 90.3 | 89 | 87.8 | 86.5 | 85.3 | 84 | 79.8 | 64.7 | 48.6 | 36.2 | 27.3 | 21.1 | 15.9 | 12.5 | 9.92 | 7.64 | 5.97 | 4.67 | … | … | …
1560 | 25Cr–20Ni | Bar | SA/JISG4303 | SUS310S | … | … | … | 8 | 2 | 520 | 205 | 538 | 427 | 538 | NP | HA–2 | G5, G12, G22, T5 | 138 | 138 | 138 | 138 | 138 | 138 | 135 | 129 | 127 | 125 | 123 | 122 | 120 | 119 | 117 | 112 | 87.2 | 59.2 | … | … | … | … | … | … | … | … | … | … | … | … | … | …
1561 | 25Cr–20Ni–Cb | Smls.tube | SA–213 | TP310Cb | S31040 | … | … | 8 | 2 | 515 | 205 | NP | NP | 816 | 343 | HA–2 | G5, G12, T5 | 138 | 138 | 138 | 138 | 138 | 138 | 135 | 129 | 127 | 125 | 123 | 122 | 120 | 119 | 117 | 112 | 87.2 | 59.2 | 44.2 | 31.8 | 23.7 | 16.9 | 10.7 | 6.1 | 3.78 | 2.96 | 2.4 | 1.76 | 1.15 | … | … | …
1562 | 25Cr–20Ni–Cb | Smls.tube | SA–213 | TP310Cb | S31040 | … | … | 8 | 2 | 515 | 205 | NP | NP | 816 | 343 | HA–2 | G12, T6 | 138 | 129 | 120 | 115 | 111 | 105 | 100 | 95.4 | 94 | 92.8 | 91.5 | 90.3 | 89 | 87.8 | 86.5 | 85.3 | 77.8 | 59.2 | 44.2 | 31.8 | 23.7 | 16.9 | 10.7 | 6.1 | 3.78 | 2.96 | 2.4 | 1.76 | 1.15 | … | … | …
1563 | 25Cr–20Ni–Cb | Plate | SA–240 | 310Cb | S31040 | … | … | 8 | 2 | 515 | 205 | NP | NP | 816 | 343 | HA–2 | G5, G12, T5 | 138 | 138 | 138 | 138 | 138 | 138 | 135 | 129 | 127 | 125 | 123 | 122 | 120 | 119 | 117 | 112 | 87.2 | 59.2 | 44.2 | 31.8 | 23.7 | 16.9 | 10.7 | 6.1 | 3.78 | 2.96 | 2.4 | 1.76 | 1.15 | … | … | …
1564 | 25Cr–20Ni–Cb | Plate | SA–240 | 310Cb | S31040 | … | … | 8 | 2 | 515 | 205 | NP | NP | 816 | 343 | HA–2 | G12, T6 | 138 | 129 | 120 | 115 | 111 | 105 | 100 | 95.4 | 94 | 92.8 | 91.5 | 90.3 | 89 | 87.8 | 86.5 | 85.3 | 77.8 | 59.2 | 44.2 | 31.8 | 23.7 | 16.9 | 10.7 | 6.1 | 3.78 | 2.96 | 2.4 | 1.76 | 1.15 | … | … | …
1565 | 25Cr–20Ni–Cb | Wld.tube | SA–249 | TP310Cb | S31040 | … | … | 8 | 2 | 515 | 205 | NP | NP | 816 | 343 | HA–2 | G5, G12, G24, T5 | 117 | 117 | 117 | 117 | 117 | 117 | 114 | 109 | 108 | 106 | 105 | 103 | 102 | 101 | 99.3 | 98.5 | 74.7 | 50.6 | 37.4 | 27.5 | 20.4 | 14.2 | 9.27 | 5.22 | 3.23 | 2.53 | 2.6 | 1.52 | 0.96 | … | … | …
1566 | 25Cr–20Ni–Cb | Wld.tube | SA–249 | TP310Cb | S31040 | … | … | 8 | 2 | 515 | 205 | NP | NP | 816 | 343 | HA–2 | G12, G24, T6 | 117 | 110 | 102 | 97.8 | 94.3 | 88.7 | 84.1 | 81.4 | 80.2 | 79 | 77.7 | 76.5 | 75.9 | 74.7 | 74 | 72.8 | 64.5 | 50.6 | 37.4 | 27.5 | 20.4 | 14.2 | 9.27 | 5.22 | 3.23 | 2.53 | 2.6 | 1.52 | 0.96 | … | … | …
1567 | 25Cr–20Ni–Cb | Smls.&wld.pipe | SA–312 | TP310Cb | S31040 | … | … | 8 | 2 | 515 | 205 | NP | 427 | 816 | 343 | HA–2 | G5, G12, T5, W12, W14 | 138 | 138 | 138 | 138 | 138 | 138 | 135 | 129 | 127 | 125 | 123 | 122 | 120 | 119 | 117 | 112 | 87.2 | 59.2 | 44.2 | 31.8 | 23.7 | 16.9 | 10.7 | 6.1 | 3.78 | 2.96 | 2.4 | 1.76 | 1.15 | … | … | …
1568 | 25Cr–20Ni–Cb | Smls.pipe | SA–312 | TP310Cb | S31040 | … | … | 8 | 2 | 515 | 205 | NP | NP | 816 | 343 | HA–2 | G12, T6 | 138 | 129 | 120 | 115 | 111 | 105 | 100 | 95.4 | 94 | 92.8 | 91.5 | 90.3 | 89 | 87.8 | 86.5 | 85.3 | 77.8 | 59.2 | 44.2 | 31.8 | 23.7 | 16.9 | 10.7 | 6.1 | 3.78 | 2.96 | 2.4 | 1.76 | 1.15 | … | … | …
1569 | 25Cr–20Ni–Cb | Wld.pipe | SA–312 | TP310Cb | S31040 | … | … | 8 | 2 | 515 | 205 | NP | NP | 816 | 343 | HA–2 | G5, G12, G24, T5 | 117 | 117 | 117 | 117 | 117 | 117 | 114 | 109 | 108 | 106 | 105 | 103 | 102 | 101 | 99.3 | 98.5 | 74.7 | 50.6 | 37.4 | 27.5 | 20.4 | 14.2 | 9.27 | 5.22 | 3.23 | 2.53 | 2.6 | 1.52 | 0.96 | … | … | …
1570 | 25Cr–20Ni–Cb | Wld.pipe | SA–312 | TP310Cb | S31040 | … | … | 8 | 2 | 515 | 205 | NP | NP | 816 | 343 | HA–2 | G12, G14, G24, T6 | 117 | 110 | 102 | 97.8 | 94.3 | 88.7 | 84.1 | 81.4 | 80.2 | 79 | 77.7 | 76.5 | 75.9 | 74.7 | 74 | 72.8 | 64.5 | 50.6 | 37.4 | 27.5 | 20.4 | 14.2 | 9.27 | 5.22 | 3.23 | 2.53 | 2.6 | 1.52 | 0.96 | … | … | …
1571 | 25Cr–20Ni–Cb | Bar | SA–479 | 310Cb | S31040 | … | … | 8 | 2 | 515 | 205 | NP | NP | 538 | 343 | HA–2 | G5, G12, G22, T5 | 138 | 138 | 138 | 138 | 138 | 138 | 135 | 129 | 127 | 125 | 123 | 122 | 120 | 119 | 117 | 112 | 87.2 | 59.2 | … | … | … | … | … | … | … | … | … | … | … | … | … | …
1572 | 25Cr–20Ni–Cb | Bar | SA–479 | 310Cb | S31040 | … | … | 8 | 2 | 515 | 205 | NP | NP | 538 | 343 | HA–2 | G12, G22, T6 | 138 | 129 | 120 | 115 | 111 | 105 | 100 | 95.4 | 94 | 92.8 | 91.5 | 90.3 | 89 | 87.8 | 86.5 | 85.3 | 77.8 | 59.2 | … | … | … | … | … | … | … | … | … | … | … | … | … | …
1573 | 25Cr–20Ni–Cb | Wld.pipe | SA–813 | TP310Cb | S31040 | … | … | 8 | 2 | 515 | 205 | NP | NP | 816 | 343 | HA–2 | G5, G12, G24, T5 | 117 | 117 | 117 | 117 | 117 | 117 | 114 | 109 | 108 | 106 | 105 | 103 | 102 | 101 | 99.3 | 98.5 | 74.7 | 50.6 | 37.4 | 27.5 | 20.4 | 14.2 | 9.27 | 5.22 | 3.23 | 2.53 | 2.6 | 1.52 | 0.96 | … | … | …
1574 | 25Cr–20Ni–Cb | Wld.pipe | SA–813 | TP310Cb | S31040 | … | … | 8 | 2 | 515 | 205 | NP | NP | 816 | 343 | HA–2 | G12, G24, T6 | 117 | 110 | 102 | 97.8 | 94.3 | 88.7 | 84.1 | 81.4 | 80.2 | 79 | 77.7 | 76.5 | 75.9 | 74.7 | 74 | 72.8 | 64.5 | 50.6 | 37.4 | 27.5 | 20.4 | 14.2 | 9.27 | 5.22 | 3.23 | 2.53 | 2.6 | 1.52 | 0.96 | … | … | …
1575 | 25Cr–20Ni–Cb | Wld.pipe | SA–814 | TP310Cb | S31040 | … | … | 8 | 2 | 515 | 205 | NP | NP | 816 | 343 | HA–2 | G5, G12, G24, T5 | 117 | 117 | 117 | 117 | 117 | 117 | 114 | 109 | 108 | 106 | 105 | 103 | 102 | 101 | 99.3 | 98.5 | 74.7 | 50.6 | 37.4 | 27.5 | 20.4 | 14.2 | 9.27 | 5.22 | 3.23 | 2.53 | 2.6 | 1.52 | 0.96 | … | … | …
1576 | 25Cr–20Ni–Cb | Wld.pipe | SA–814 | TP310Cb | S31040 | … | … | 8 | 2 | 515 | 205 | NP | NP | 816 | 343 | HA–2 | G12, G24, T6 | 117 | 110 | 102 | 97.8 | 94.3 | 88.7 | 84.1 | 81.4 | 80.2 | 79 | 77.7 | 76.5 | 75.9 | 74.7 | 74 | 72.8 | 64.5 | 50.6 | 37.4 | 27.5 | 20.4 | 14.2 | 9.27 | 5.22 | 3.23 | 2.53 | 2.6 | 1.52 | 0.96 | … | … | …
1577 | 25Cr–20Ni–Cb–N | Smls.tube | SA–213 | TP310HCbN | S31042 | … | … | 8 | 3 | 655 | 295 | 732 | NP | NP | NP | HA–2 | G5, G12, S4, T8 | 187 | 187 | 184 | 179 | 175 | 170 | 167 | 165 | 165 | 165 | 164 | 164 | 163 | 162 | 160 | 158 | 156 | 153 | 150 | 118 | 90.2 | 68.9 | 52.9 | 41.1 | 32.2 | 25.2 | … | … | … | … | … | …
1578 | 25Cr–20Ni–Cb–N | Smls.tube | SA–213 | TP310HCbN | S31042 | … | … | 8 | 3 | 655 | 295 | 732 | NP | NP | NP | HA–2 | G12, S4, T9 | 187 | 177 | 163 | 156 | 149 | 140 | 133 | 129 | 127 | 126 | 124 | 123 | 121 | 120 | 119 | 117 | 115 | 114 | 112 | 110 | 90.2 | 68.9 | 52.9 | 41.1 | 32.2 | 25.2 | … | … | … | … | … | …
1579 | 25Cr–22Ni–2Mo–N | Forgings | SA–182 | F310MoLN | S31050 | … | … | 8 | 2 | 540 | 255 | NP | NP | 316 | 316 | HA–2 | G5 | 154 | 153 | 151 | 147 | 143 | 138 | 135 | 132 | 130 | … | … | … | … | … | … | … | … | … | … | … | … | … | … | … | … | … | … | … | … | … | … | …
1580 | 25Cr–22Ni–2Mo–N | Forgings | SA–182 | F310MoLN | S31050 | … | … | 8 | 2 | 540 | 255 | NP | NP | 316 | 316 | HA–2 | … | 154 | 150 | 143 | 137 | 131 | 123 | 117 | 111 | 109 | … | … | … | … | … | … | … | … | … | … | … | … | … | … | … | … | … | … | … | … | … | … | …
1581 | 25Cr–22Ni–2Mo–N | Smls.tube | SA–213 | TP310MoLN | S31050 | … | 6< t ≤ 32 | 8 | 2 | 540 | 255 | NP | NP | 482 | 343 | HA–2 | G5 | 154 | 153 | 151 | 147 | 143 | 138 | 135 | 132 | 130 | 129 | 129 | 128 | 127 | 126 | 124 | 122 | … | … | … | … | … | … | … | … | … | … | … | … | … | … | … | …
1582 | 25Cr–22Ni–2Mo–N | Smls.tube | SA–213 | TP310MoLN | S31050 | … | 6< t ≤ 32 | 8 | 2 | 540 | 255 | NP | NP | 482 | 343 | HA–2 | … | 154 | 150 | 143 | 137 | 131 | 123 | 117 | 111 | 109 | 106 | 104 | 102 | 99.5 | 96.9 | 95 | 93.1 | … | … | … | … | … | … | … | … | … | … | … | … | … | … | … | …
1583 | 25Cr–22Ni–2Mo–N | Plate | SA–240 | 310MoLN | S31050 | … | t >6 | 8 | 2 | 540 | 255 | NP | NP | 316 | 316 | HA–2 | G5 | 154 | 153 | 151 | 147 | 143 | 138 | 135 | 132 | 130 | … | … | … | … | … | … | … | … | … | … | … | … | … | … | … | … | … | … | … | … | … | … | …
1584 | 25Cr–22Ni–2Mo–N | Plate | SA–240 | 310MoLN | S31050 | … | t >6 | 8 | 2 | 540 | 255 | NP | NP | 316 | 316 | HA–2 | … | 154 | 150 | 143 | 137 | 131 | 123 | 117 | 111 | 109 | … | … | … | … | … | … | … | … | … | … | … | … | … | … | … | … | … | … | … | … | … | … | …
1585 | 25Cr–22Ni–2Mo–N | Wld.tube | SA–249 | TP310MoLN | S31050 | … | 6< t ≤ 32 | 8 | 2 | 540 | 255 | NP | NP | 482 | 343 | HA–2 | G5, G24 | 130 | 130 | 128 | 125 | 122 | 118 | 114 | 112 | 111 | 110 | 110 | 109 | 108 | 107 | 105 | 103 | … | … | … | … | … | … | … | … | … | … | … | … | … | … | … | …
1586 | 25Cr–22Ni–2Mo–N | Wld.tube | SA–249 | TP310MoLN | S31050 | … | 6< t ≤ 32 | 8 | 2 | 540 | 255 | NP | NP | 482 | 343 | HA–2 | G24 | 130 | 127 | 121 | 116 | 111 | 105 | 99.6 | 94.5 | 92.3 | 90.6 | 88.6 | 86.1 | 84.2 | 82.3 | 81 | 79.8 | … | … | … | … | … | … | … | … | … | … | … | … | … | … | … | …
1587 | 25Cr–22Ni–2Mo–N | Wld.pipe | SA–312 | TP310MoLN | S31050 | … | 6< t ≤ 32 | 8 | 2 | 540 | 255 | NP | NP | 482 | 343 | HA–2 | G5, G24 | 130 | 130 | 128 | 125 | 122 | 118 | 114 | 112 | 111 | 110 | 110 | 109 | 108 | 107 | 105 | 103 | … | … | … | … | … | … | … | … | … | … | … | … | … | … | … | …
1588 | 25Cr–22Ni–2Mo–N | Wld.pipe | SA–312 | TP310MoLN | S31050 | … | 6< t ≤ 32 | 8 | 2 | 540 | 255 | NP | NP | 482 | 343 | HA–2 | G24 | 130 | 127 | 121 | 116 | 111 | 105 | 99.6 | 94.5 | 92.3 | 90.6 | 88.6 | 86.1 | 84.2 | 82.3 | 81 | 79.8 | … | … | … | … | … | … | … | … | … | … | … | … | … | … | … | …
1589 | 25Cr–22Ni–2Mo–N | Smls.tube | SA–213 | TP310MoLN | S31050 | … | ≤6 | 8 | 2 | 580 | 270 | NP | NP | 482 | 343 | HA–2 | G5 | 165 | 165 | 163 | 158 | 154 | 149 | 146 | 142 | 141 | 140 | 138 | 138 | 137 | 135 | 134 | 132 | … | … | … | … | … | … | … | … | … | … | … | … | … | … | … | …
1590 | 25Cr–22Ni–2Mo–N | Smls.tube | SA–213 | TP310MoLN | S31050 | … | ≤6 | 8 | 2 | 580 | 270 | NP | NP | 482 | 343 | HA–2 | … | 165 | 159 | 151 | 144 | 138 | 130 | 123 | 117 | 115 | 112 | 110 | 107 | 105 | 102 | 100 | 98.7 | … | … | … | … | … | … | … | … | … | … | … | … | … | … | … | …
1591 | 25Cr–22Ni–2Mo–N | Plate | SA–240 | 310MoLN | S31050 | … | t ≤ 6 | 8 | 2 | 580 | 270 | NP | NP | 316 | 316 | HA–2 | G5 | 165 | 165 | 163 | 158 | 154 | 149 | 146 | 142 | 141 | … | … | … | … | … | … | … | … | … | … | … | … | … | … | … | … | … | … | … | … | … | … | …
1592 | 25Cr–22Ni–2Mo–N | Plate | SA–240 | 310MoLN | S31050 | … | t ≤ 6 | 8 | 2 | 580 | 270 | NP | NP | 316 | 316 | HA–2 | … | 165 | 159 | 151 | 144 | 138 | 130 | 123 | 117 | 115 | … | … | … | … | … | … | … | … | … | … | … | … | … | … | … | … | … | … | … | … | … | … | …
1593 | 25Cr–22Ni–2Mo–N | Wld.tube | SA–249 | TP310MoLN | S31050 | … | ≤6 | 8 | 2 | 580 | 270 | NP | NP | 482 | 343 | HA–2 | G5, G24 | 141 | 141 | 139 | 135 | 132 | 126 | 123 | 121 | 120 | 119 | 118 | 117 | 116 | 115 | 113 | 112 | … | … | … | … | … | … | … | … | … | … | … | … | … | … | … | …
1594 | 25Cr–22Ni–2Mo–N | Wld.tube | SA–249 | TP310MoLN | S31050 | … | ≤6 | 8 | 2 | 580 | 270 | NP | NP | 482 | 343 | HA–2 | G24 | 141 | 135 | 128 | 123 | 118 | 110 | 104 | 100 | 97.6 | 95.3 | 93.4 | 90.9 | 89.1 | 87.2 | 85.3 | 83.5 | … | … | … | … | … | … | … | … | … | … | … | … | … | … | … | …
1595 | 25Cr–22Ni–2Mo–N | Wld.pipe | SA–312 | TP310MoLN | S31050 | … | ≤6 | 8 | 2 | 580 | 270 | NP | NP | 482 | 343 | HA–2 | G5, G24 | 141 | 141 | 139 | 135 | 132 | 126 | 123 | 121 | 120 | 119 | 118 | 117 | 116 | 115 | 113 | 112 | … | … | … | … | … | … | … | … | … | … | … | … | … | … | … | …
1596 | 25Cr–22Ni–2Mo–N | Wld.pipe | SA–312 | TP310MoLN | S31050 | … | ≤6 | 8 | 2 | 580 | 270 | NP | NP | 482 | 343 | HA–2 | G24 | 141 | 135 | 128 | 123 | 118 | 110 | 104 | 100 | 97.6 | 95.3 | 93.4 | 90.9 | 89.1 | 87.2 | 85.3 | 83.5 | … | … | … | … | … | … | … | … | … | … | … | … | … | … | … | …
1597 | 26Cr–4Ni–Mo | Plate | SA–240 | 329 | S32900 | … | … | 10H | 1 | 620 | 485 | NP | NP | 260 | 260 | HA–5 | G19 | 177 | 177 | 177 | 174 | 171 | 168 | 168 | … | … | … | … | … | … | … | … | … | … | … | … | … | … | … | … | … | … | … | … | … | … | … | … | …
1598 | 26Cr–4Ni–Mo | Wld.tube | SA–789 | … | S32900 | … | … | 10H | 1 | 620 | 485 | NP | NP | 260 | 260 | HA–5 | G19, G24 | 151 | 151 | 151 | 148 | 145 | 142 | 142 | … | … | … | … | … | … | … | … | … | … | … | … | … | … | … | … | … | … | … | … | … | … | … | … | …
1599 | 26Cr–4Ni–Mo | Smls.tube | SA–789 | … | S32900 | … | … | 10H | 1 | 620 | 485 | NP | NP | 260 | 260 | HA–5 | G19 | 177 | 177 | 177 | 174 | 171 | 168 | 168 | … | … | … | … | … | … | … | … | … | … | … | … | … | … | … | … | … | … | … | … | … | … | … | … | …
1600 | 26Cr–4Ni–Mo | Wld.pipe | SA–790 | … | S32900 | … | … | 10H | 1 | 620 | 485 | NP | NP | 260 | 260 | HA–5 | G19, G24 | 151 | 151 | 151 | 148 | 145 | 142 | 142 | … | … | … | … | … | … | … | … | … | … | … | … | … | … | … | … | … | … | … | … | … | … | … | … | …
1601 | 26Cr–4Ni–Mo | Smls.pipe | SA–790 | … | S32900 | … | … | 10H | 1 | 620 | 485 | NP | NP | 260 | 260 | HA–5 | G19 | 177 | 177 | 177 | 174 | 171 | 168 | 168 | … | … | … | … | … | … | … | … | … | … | … | … | … | … | … | … | … | … | … | … | … | … | … | … | …
1602 | 26Cr–4Ni–Mo–N | Plate | SA–240 | … | S32950 | … | … | 10H | 1 | 690 | 485 | NP | NP | 316 | 316 | HA–5 | G19 | 197 | 197 | 196 | 191 | 186 | 182 | 182 | 182 | 182 | … | … | … | … | … | … | … | … | … | … | … | … | … | … | … | … | … | … | … | … | … | … | …
1603 | 26Cr–4Ni–Mo–N | Wld.tube | SA–789 | … | S32950 | … | … | 10H | 1 | 690 | 485 | NP | NP | 316 | 316 | HA–5 | G19, G24 | 168 | 167 | 166 | 163 | 158 | 155 | 155 | 155 | 155 | … | … | … | … | … | … | … | … | … | … | … | … | … | … | … | … | … | … | … | … | … | … | …
1604 | 26Cr–4Ni–Mo–N | Smls.tube | SA–789 | … | S32950 | … | … | 10H | 1 | 690 | 485 | NP | NP | 316 | 316 | HA–5 | G19 | 197 | 197 | 196 | 191 | 186 | 182 | 182 | 182 | 182 | … | … | … | … | … | … | … | … | … | … | … | … | … | … | … | … | … | … | … | … | … | … | …
1605 | 26Cr–4Ni–Mo–N | Wld.pipe | SA–790 | … | S32950 | … | … | 10H | 1 | 690 | 485 | NP | NP | 316 | 316 | HA–5 | G19, G24 | 168 | 167 | 166 | 163 | 158 | 155 | 155 | 155 | 155 | … | … | … | … | … | … | … | … | … | … | … | … | … | … | … | … | … | … | … | … | … | … | …
1606 | 26Cr–4Ni–Mo–N | Smls.pipe | SA–790 | … | S32950 | … | … | 10H | 1 | 690 | 485 | NP | NP | 316 | 316 | HA–5 | G19 | 197 | 197 | 196 | 191 | 186 | 182 | 182 | 182 | 182 | … | … | … | … | … | … | … | … | … | … | … | … | … | … | … | … | … | … | … | … | … | … | …
1607 | 29Cr–6.5Ni–2Mo–N | Plate,sheet,strip | SA–240 | … | S32906 | … | ≥10 | 10H | 1 | 750 | 550 | NP | NP | 316 | 316 | HA–5 | G19 | 215 | 215 | 213 | 208 | 204 | 198 | 196 | 195 | 195 | … | … | … | … | … | … | … | … | … | … | … | … | … | … | … | … | … | … | … | … | … | … | …
1608 | 29Cr–6.5Ni–2Mo–N | Bar | SA–479 | … | S32906 | … | … | 10H | 1 | 750 | 550 | NP | NP | 316 | 316 | HA–5 | G19 | 215 | 215 | 213 | 208 | 204 | 198 | 196 | 195 | 195 | … | … | … | … | … | … | … | … | … | … | … | … | … | … | … | … | … | … | … | … | … | … | …
1609 | 29Cr–6.5Ni–2Mo–N | Smls.tube | SA–789 | … | S32906 | … | ≥10 | 10H | 1 | 750 | 550 | NP | NP | 316 | 316 | HA–5 | G19 | 215 | 215 | 213 | 208 | 204 | 198 | 196 | 195 | 195 | … | … | … | … | … | … | … | … | … | … | … | … | … | … | … | … | … | … | … | … | … | … | …
1610 | 29Cr–6.5Ni–2Mo–N | Smls.pipe | SA–790 | … | S32906 | … | ≥10 | 10H | 1 | 750 | 550 | NP | NP | 316 | 316 | HA–5 | G19 | 215 | 215 | 213 | 208 | 204 | 198 | 196 | 195 | 195 | … | … | … | … | … | … | … | … | … | … | … | … | … | … | … | … | … | … | … | … | … | … | …
1611 | 29Cr–6.5Ni–2Mo–N | Plate,sheet,strip | SA–240 | … | S32906 | … | <10 | 10H | 1 | 800 | 650 | NP | NP | 316 | 316 | HA–5 | G19 | 229 | 229 | 227 | 221 | 217 | 211 | 208 | 207 | 207 | … | … | … | … | … | … | … | … | … | … | … | … | … | … | … | … | … | … | … | … | … | … | …
1612 | 29Cr–6.5Ni–2Mo–N | Smls.tube | SA–789 | … | S32906 | … | <10 | 10H | 1 | 800 | 650 | NP | NP | 316 | 316 | HA–5 | G19 | 229 | 229 | 227 | 221 | 217 | 211 | 208 | 207 | 207 | … | … | … | … | … | … | … | … | … | … | … | … | … | … | … | … | … | … | … | … | … | … | …
1613 | 29Cr–6.5Ni–2Mo–N | Smls.pipe | SA–790 | … | S32906 | … | <10 | 10H | 1 | 800 | 650 | NP | NP | 316 | 316 | HA–5 | G19 | 229 | 229 | 227 | 221 | 217 | 211 | 208 | 207 | 207 | … | … | … | … | … | … | … | … | … | … | … | … | … | … | … | … | … | … | … | … | … | … | …