## Sheet1
Line No. | Nominal Composition | Product Form | Spec. No. | Type/Grade | Alloy Desig./ UNS No. | Class/ Condition/ Temper | Size/ Thickness, mm | P-No. | Group No. | Min. Tensile Strength, MPa | Min. Yield Strength, MPa | Applicability and Max. Temperature Limits (NP = Not Permitted) (SPT = Supports Only) III | Applicability and Max. Temperature Limits (NP = Not Permitted) (SPT = Supports Only) VIII-2 | External Pressure Chart No. | Notes | Design Stress Intensity, MPa , for Metal Temperature, °C , Not Exceeding 40 | Design Stress Intensity, MPa , for Metal Temperature, °C , Not Exceeding 65 | Design Stress Intensity, MPa , for Metal Temperature, °C , Not Exceeding 100 | Design Stress Intensity, MPa , for Metal Temperature, °C , Not Exceeding 125 | Design Stress Intensity, MPa , for Metal Temperature, °C , Not Exceeding 150 | Design Stress Intensity, MPa , for Metal Temperature, °C , Not Exceeding 200 | Design Stress Intensity, MPa , for Metal Temperature, °C , Not Exceeding 250 | Design Stress Intensity, MPa , for Metal Temperature, °C , Not Exceeding 300 | Design Stress Intensity, MPa , for Metal Temperature, °C , Not Exceeding 325 | Design Stress Intensity, MPa , for Metal Temperature, °C , Not Exceeding 350 | Design Stress Intensity, MPa , for Metal Temperature, °C , Not Exceeding 375 | Design Stress Intensity, MPa , for Metal Temperature, °C , Not Exceeding 400 | Design Stress Intensity, MPa , for Metal Temperature, °C , Not Exceeding 425 | Design Stress Intensity, MPa , for Metal Temperature, °C , Not Exceeding 450 | Design Stress Intensity, MPa , for Metal Temperature, °C , Not Exceeding 475 | Design Stress Intensity, MPa , for Metal Temperature, °C , Not Exceeding 500
1 | Carbonsteel | Bar,shapes | SA–675 | 45 | … | … | … | 1 | 1 | 310 | 155 | NP | 371 | CS–6 | … | 103 | 97.3 | 94.1 | 92.8 | 91.6 | 88.6 | 84.9 | 80.7 | 78.4 | 75.9 | 73.4 | … | … | … | … | …
2 | Carbonsteel | Plate | SA–285 | A | K01700 | … | … | 1 | 1 | 310 | 165 | 371 | 371 | CS–1 | … | 103 | 103 | 101 | 99.4 | 97.8 | 94.8 | 90.5 | 86.2 | 83.9 | 81.4 | 78.9 | … | … | … | … | …
3 | Carbonsteel | Wld.pipe | SA–672 | A45 | K01700 | … | … | 1 | 1 | 310 | 165 | 371 | NP | CS–1 | G1, G4 | 103 | 103 | 101 | 99.4 | 97.8 | 94.8 | 90.5 | 86.2 | 83.9 | 81.4 | 78.9 | … | … | … | … | …
4 | Carbonsteel | Wld.pipe | SA–53 | E/A | K02504 | … | … | 1 | 1 | 330 | 205 | 371 | NP | CS–2 | E2 | 110 | 110 | 110 | 110 | 110 | 110 | 110 | 108 | 104 | 100 | 99.1 | … | … | … | … | …
5 | Carbonsteel | Smls.pipe | SA–53 | S/A | K02504 | … | … | 1 | 1 | 330 | 205 | 371 | NP | CS–2 | E2 | 110 | 110 | 110 | 110 | 110 | 110 | 110 | 108 | 104 | 100 | 99.1 | … | … | … | … | …
6 | Carbonsteel | Smls.pipe | SA–106 | A | K02501 | … | … | 1 | 1 | 330 | 205 | 371 | 371 | CS–2 | E2 | 110 | 110 | 110 | 110 | 110 | 110 | 110 | 108 | 104 | 100 | 99.1 | … | … | … | … | …
7 | Carbonsteel | Bar,shapes | SA–675 | 50 | … | … | … | 1 | 1 | 345 | 170 | 371 | 371 | CS–1 | … | 115 | 110 | 105 | 103 | 101 | 98.2 | 94.6 | 89.8 | 87.4 | 84.7 | 81.6 | … | … | … | … | …
8 | Carbonsteel | Plate | SA–283 | B | … | … | … | 1 | 1 | 345 | 185 | NP | 371 | CS–1 | E2 | 115 | 115 | 113 | 112 | 110 | 106 | 102 | 97.1 | 93.9 | 91.1 | 89.4 | … | … | … | … | …
9 | Carbonsteel | Plate | SA–285 | B | K02200 | … | ≤50 | 1 | 1 | 345 | 185 | 371 | 371 | CS–1 | E2 | 115 | 115 | 113 | 112 | 110 | 106 | 102 | 97.1 | 93.9 | 91.1 | 89.4 | … | … | … | … | …
10 | Carbonsteel | Wld.pipe | SA–672 | A50 | K02200 | … | … | 1 | 1 | 345 | 185 | 371 | NP | CS–1 | E2, G1, G4 | 115 | 115 | 113 | 112 | 110 | 106 | 102 | 97.1 | 93.9 | 91.1 | 89.4 | … | … | … | … | …
11 | Carbonsteel | Bar,shapes | SA–675 | 55 | … | … | … | 1 | 1 | 380 | 190 | 371 | 371 | CS–1 | … | 126 | 121 | 115 | 113 | 112 | 109 | 104 | 98.9 | 96.1 | 92.9 | 89.8 | … | … | … | … | …
12 | Carbonsteel | Plate | SA–285 | C | K02801 | … | ≤50 | 1 | 1 | 380 | 205 | 371 | 371 | CS–2 | … | 126 | 126 | 126 | 124 | 122 | 118 | 114 | 107 | 104 | 101 | 98.1 | … | … | … | … | …
13 | Carbonsteel | Wld.pipe | SA–333 | 1 | K03008 | … | … | 1 | 1 | 380 | 205 | 371 | NP | CS–2 | … | 126 | 126 | 126 | 124 | 122 | 118 | 114 | 107 | 104 | 101 | 98.1 | … | … | … | … | …
14 | Carbonsteel | Smls.pipe | SA–333 | 1 | K03008 | … | … | 1 | 1 | 380 | 205 | 371 | 371 | CS–2 | … | 126 | 126 | 126 | 124 | 122 | 118 | 114 | 107 | 104 | 101 | 98.1 | … | … | … | … | …
15 | Carbonsteel | Wld.tube | SA–334 | 1 | K03008 | … | … | 1 | 1 | 380 | 205 | 371 | NP | CS–2 | … | 126 | 126 | 126 | 124 | 122 | 118 | 114 | 107 | 104 | 101 | 98.1 | … | … | … | … | …
16 | Carbonsteel | Smls.tube | SA–334 | 1 | K03008 | … | … | 1 | 1 | 380 | 205 | 371 | 371 | CS–2 | … | 126 | 126 | 126 | 124 | 122 | 118 | 114 | 107 | 104 | 101 | 98.1 | … | … | … | … | …
17 | Carbonsteel | Plate | SA–516 | 55 | K01800 | … | … | 1 | 1 | 380 | 205 | 371 | 371 | CS–2 | … | 126 | 126 | 126 | 124 | 122 | 118 | 114 | 107 | 104 | 101 | 98.1 | … | … | … | … | …
18 | Carbonsteel | Smls.pipe | SA–524 | II | K02104 | … | … | 1 | 1 | 380 | 205 | NP | 371 | CS–2 | … | 126 | 126 | 126 | 124 | 122 | 118 | 114 | 107 | 104 | 101 | 98.1 | … | … | … | … | …
19 | Carbonsteel | Wld.pipe | SA–671 | CA55 | K02801 | … | … | 1 | 1 | 380 | 205 | 371 | NP | CS–2 | G1, G4 | 126 | 126 | 126 | 124 | 122 | 118 | 114 | 107 | 104 | 101 | 98.1 | … | … | … | … | …
20 | Carbonsteel | Wld.pipe | SA–671 | CE55 | K02202 | … | … | 1 | 1 | 380 | 205 | 371 | NP | CS–2 | G1, G4 | 126 | 126 | 126 | 124 | 122 | 118 | 114 | 107 | 104 | 101 | 98.1 | … | … | … | … | …
21 | Carbonsteel | Wld.pipe | SA–672 | A55 | K02801 | … | … | 1 | 1 | 380 | 205 | 371 | NP | CS–2 | G1, G4 | 126 | 126 | 126 | 124 | 122 | 118 | 114 | 107 | 104 | 101 | 98.1 | … | … | … | … | …
22 | Carbonsteel | Wld.pipe | SA–672 | B55 | K02001 | … | … | 1 | 1 | 380 | 205 | 371 | NP | CS–2 | G1, G4 | 126 | 126 | 126 | 124 | 122 | 118 | 114 | 107 | 104 | 101 | 98.1 | … | … | … | … | …
23 | Carbonsteel | Wld.pipe | SA–672 | C55 | K01800 | … | … | 1 | 1 | 380 | 205 | 371 | NP | CS–2 | G1, G4 | 126 | 126 | 126 | 124 | 122 | 118 | 114 | 107 | 104 | 101 | 98.1 | … | … | … | … | …
24 | Carbonsteel | Wld.pipe | SA–672 | E55 | K02202 | … | … | 1 | 1 | 380 | 205 | 371 | NP | CS–2 | G1, G4 | 126 | 126 | 126 | 124 | 122 | 118 | 114 | 107 | 104 | 101 | 98.1 | … | … | … | … | …
25 | Carbonsteel | Plate,bar,shapes | SA–36 | … | K02600 | … | … | 1 | 1 | 400 | 250 | 371 | 371 | CS–2 | E2 | 133 | 133 | 133 | 133 | 133 | 133 | 133 | 129 | 125 | 122 | 119 | … | … | … | … | …
26 | Carbonsteel | Plate | SA–662 | A | K01701 | … | … | 1 | 1 | 400 | 275 | NP | 371 | CS–2 | E1 | 133 | 133 | 133 | 133 | 133 | 133 | 133 | 133 | 133 | 133 | 132 | … | … | … | … | …
27 | Carbonsteel | Forgings | SA–181 | … | K03502 | 60 | … | 1 | 1 | 415 | 205 | 371 | 371 | CS–2 | … | 138 | 130 | 126 | 124 | 122 | 118 | 114 | 107 | 104 | 101 | 98.1 | … | … | … | … | …
28 | Carbonsteel | Castings | SA–216 | WCA | J02502 | … | … | 1 | 1 | 415 | 205 | 371 | 371 | CS–2 | … | 138 | 131 | 125 | 123 | 122 | 118 | 113 | 107 | 104 | 101 | 98.1 | … | … | … | … | …
29 | Carbonsteel | Forgings | SA–266 | 1 | K03506 | … | … | 1 | 1 | 415 | 205 | 371 | 371 | CS–2 | … | 138 | 130 | 126 | 124 | 122 | 118 | 114 | 107 | 104 | 101 | 98.1 | … | … | … | … | …
30 | Carbonsteel | Forgings | SA–350 | LF1 | K03009 | 1 | … | 1 | 1 | 415 | 205 | 371 | 371 | CS–2 | … | 138 | 130 | 126 | 124 | 122 | 118 | 114 | 107 | 104 | 101 | 98.1 | … | … | … | … | …
31 | Carbonsteel | Castings | SA–352 | LCA | J02504 | … | … | 1 | 1 | 415 | 205 | 371 | NP | CS–2 | … | 138 | 131 | 125 | 123 | 122 | 118 | 113 | 107 | 104 | 101 | 98.1 | … | … | … | … | …
32 | Carbonsteel | Castpipe | SA–660 | WCA | J02504 | … | … | 1 | 1 | 415 | 205 | 371 | NP | CS–2 | … | 138 | 131 | 125 | 123 | 122 | 118 | 113 | 107 | 104 | 101 | 98.1 | … | … | … | … | …
33 | Carbonsteel | Bar,shapes | SA–675 | 60 | … | … | … | 1 | 1 | 415 | 205 | 371 | 371 | CS–2 | … | 138 | 131 | 125 | 123 | 122 | 118 | 113 | 107 | 104 | 101 | 98.1 | … | … | … | … | …
34 | Carbonsteel | Forgings | SA–765 | I | K03046 | … | … | 1 | 1 | 415 | 205 | NP | 371 | CS–2 | … | 138 | 130 | 126 | 124 | 122 | 118 | 114 | 107 | 104 | 101 | 98.1 | … | … | … | … | …
35 | Carbonsteel | Plate | SA–515 | 60 | K02401 | … | … | 1 | 1 | 415 | 220 | 371 | 371 | CS–2 | … | 138 | 138 | 134 | 132 | 130 | 126 | 121 | 115 | 112 | 108 | 105 | … | … | … | … | …
36 | Carbonsteel | Plate | SA–516 | 60 | K02100 | … | … | 1 | 1 | 415 | 220 | 371 | 371 | CS–2 | … | 138 | 138 | 134 | 132 | 130 | 126 | 121 | 115 | 112 | 108 | 105 | … | … | … | … | …
37 | Carbonsteel | Wld.pipe | SA–671 | CB60 | K02401 | … | … | 1 | 1 | 415 | 220 | 371 | NP | CS–2 | G1, G4 | 138 | 136 | 134 | 132 | 130 | 126 | 121 | 115 | 112 | 108 | 105 | … | … | … | … | …
38 | Carbonsteel | Wld.pipe | SA–671 | CC60 | K02100 | … | … | 1 | 1 | 415 | 220 | 371 | NP | CS–2 | G1, G4 | 138 | 136 | 134 | 132 | 130 | 126 | 121 | 115 | 112 | 108 | 105 | … | … | … | … | …
39 | Carbonsteel | Wld.pipe | SA–671 | CE60 | K02402 | … | … | 1 | 1 | 415 | 220 | 371 | NP | CS–2 | G1, G4 | 138 | 136 | 134 | 132 | 130 | 126 | 121 | 115 | 112 | 108 | 105 | … | … | … | … | …
40 | Carbonsteel | Wld.pipe | SA–672 | B60 | K02401 | … | … | 1 | 1 | 415 | 220 | 371 | NP | CS–2 | G1, G4 | 138 | 136 | 134 | 132 | 130 | 126 | 121 | 115 | 112 | 108 | 105 | … | … | … | … | …
41 | Carbonsteel | Wld.pipe | SA–672 | C60 | K02100 | … | … | 1 | 1 | 415 | 220 | 371 | NP | CS–2 | G1, G4 | 138 | 136 | 134 | 132 | 130 | 126 | 121 | 115 | 112 | 108 | 105 | … | … | … | … | …
42 | Carbonsteel | Wld.pipe | SA–672 | E60 | K02402 | … | … | 1 | 1 | 415 | 220 | 371 | NP | CS–2 | G1, G4 | 138 | 136 | 134 | 132 | 130 | 126 | 121 | 115 | 112 | 108 | 105 | … | … | … | … | …
43 | Carbonsteel | Plate | SA–283 | D | K02702 | … | … | 1 | 1 | 415 | 230 | NP | 371 | CS–2 | E2 | 138 | 138 | 138 | 136 | 134 | 130 | 125 | 118 | 115 | 111 | 105 | … | … | … | … | …
44 | Carbonsteel | Wld.pipe | SA–53 | E/B | K03005 | … | … | 1 | 1 | 415 | 240 | 371 | NP | CS–2 | E2 | 138 | 138 | 138 | 138 | 138 | 137 | 132 | 126 | 122 | 118 | 115 | … | … | … | … | …
45 | Carbonsteel | Smls.pipe | SA–53 | S/B | K03005 | … | … | 1 | 1 | 415 | 240 | 371 | NP | CS–2 | E2 | 138 | 138 | 138 | 138 | 138 | 137 | 132 | 126 | 122 | 118 | 115 | … | … | … | … | …
46 | Carbonsteel | Smls.pipe | SA–106 | B | K03006 | … | … | 1 | 1 | 415 | 240 | 371 | 371 | CS–2 | E2 | 138 | 138 | 138 | 138 | 138 | 137 | 132 | 126 | 122 | 118 | 115 | … | … | … | … | …
47 | Carbonsteel | Fittings | SA–234 | WPB | K03006 | … | … | 1 | 1 | 415 | 240 | 371 | 371 | CS–2 | E2 | 138 | 138 | 138 | 138 | 138 | 137 | 132 | 126 | 122 | 118 | 115 | … | … | … | … | …
48 | Carbonsteel | Wld.fittings | SA–234 | WPB | K03006 | W | … | 1 | 1 | 415 | 240 | 371 | NP | CS–2 | E2 | 138 | 138 | 138 | 138 | 138 | 137 | 132 | 126 | 122 | 118 | 115 | … | … | … | … | …
49 | Carbonsteel | Wld.tube | SA–333 | 6 | K03006 | … | … | 1 | 1 | 415 | 240 | 371 | NP | CS–2 | E2 | 138 | 138 | 138 | 138 | 138 | 137 | 132 | 126 | 122 | 118 | 115 | … | … | … | … | …
50 | Carbonsteel | Smls.pipe | SA–333 | 6 | K03006 | … | … | 1 | 1 | 415 | 240 | 371 | 371 | CS–2 | E2 | 138 | 138 | 138 | 138 | 138 | 137 | 132 | 126 | 122 | 118 | 115 | … | … | … | … | …
51 | Carbonsteel | Smls.&wld.tube | SA–334 | 6 | K03006 | … | … | 1 | 1 | 415 | 240 | 371 | NP | CS–2 | E2 | 138 | 138 | 138 | 138 | 138 | 137 | 132 | 126 | 122 | 118 | 115 | … | … | … | … | …
52 | Carbonsteel | Forgings | SA–372 | A | K03002 | … | … | 1 | 1 | 415 | 240 | NP | 343 | CS–2 | G19, H5 | 138 | 138 | 138 | 138 | 138 | 137 | 132 | 126 | 122 | 119 | … | … | … | … | … | …
53 | Carbonsteel | Fittings | SA–420 | WPL6 | … | … | … | 1 | 1 | 415 | 240 | 371 | 371 | CS–2 | E2 | 138 | 138 | 138 | 138 | 138 | 137 | 132 | 126 | 122 | 118 | 115 | … | … | … | … | …
54 | Carbonsteel | Wld.fittings | SA–420 | WPL6 | … | WP–W | … | 1 | 1 | 415 | 240 | 371 | NP | CS–2 | E2 | 138 | 138 | 138 | 138 | 138 | 137 | 132 | 126 | 122 | 118 | 115 | … | … | … | … | …
55 | Carbonsteel | Smls.pipe | SA–524 | I | K02104 | … | … | 1 | 1 | 415 | 240 | NP | 371 | CS–2 | E2 | 138 | 138 | 138 | 138 | 138 | 137 | 132 | 126 | 122 | 118 | 115 | … | … | … | … | …
56 | Carbonsteel | Bar | SA–696 | B | K03200 | … | … | 1 | 1 | 415 | 240 | 371 | NP | CS–2 | E2 | 138 | 138 | 138 | 138 | 138 | 137 | 132 | 126 | 122 | 118 | 115 | … | … | … | … | …
57 | Carbonsteel | Forgings | SA–727 | … | K02506 | … | … | 1 | 1 | 415 | 250 | 371 | 371 | CS–2 | E2 | 138 | 138 | 138 | 138 | 138 | 138 | 136 | 129 | 125 | 122 | 119 | … | … | … | … | …
58 | Carbonsteel | Wld.tube | SA–178 | C | K03503 | … | … | 1 | 1 | 415 | 255 | 371 | NP | CS–2 | E2 | 138 | 138 | 138 | 138 | 138 | 138 | 138 | 133 | 129 | 125 | 122 | … | … | … | … | …
59 | Carbonsteel | Wld.tube | SA–178 | C | K03503 | … | … | 1 | 1 | 415 | 255 | NP | 371 | CS–2 | E2, G18 | 117 | 117 | 117 | 117 | 117 | 117 | 117 | 113 | 109 | 106 | 104 | … | … | … | … | …
60 | Carbonsteel | Smls.tube | SA–210 | A–1 | K02707 | … | … | 1 | 1 | 415 | 255 | 371 | 371 | CS–2 | E2 | 138 | 138 | 138 | 138 | 138 | 138 | 138 | 133 | 129 | 125 | 122 | … | … | … | … | …
61 | Carbonsteel | Bar,shapes | SA–675 | 65 | … | … | … | 1 | 1 | 450 | 225 | NP | 371 | CS–2 | … | 150 | 141 | 136 | 134 | 132 | 128 | 123 | 117 | 113 | 110 | 106 | … | … | … | … | …
62 | Carbonsteel | Castings | SA–352 | LCB | J03003 | … | … | 1 | 1 | 450 | 240 | 371 | 371 | CS–2 | … | 150 | 150 | 147 | 144 | 142 | 138 | 132 | 126 | 122 | 118 | 115 | … | … | … | … | …
63 | Carbonsteel | Plate | SA–515 | 65 | K02800 | … | … | 1 | 1 | 450 | 240 | 371 | 371 | CS–2 | … | 150 | 150 | 147 | 144 | 142 | 138 | 132 | 126 | 122 | 118 | 115 | … | … | … | … | …
64 | Carbonsteel | Plate | SA–516 | 65 | K02403 | … | … | 1 | 1 | 450 | 240 | 371 | 371 | CS–2 | … | 150 | 150 | 147 | 144 | 142 | 138 | 132 | 126 | 122 | 118 | 115 | … | … | … | … | …
65 | Carbonsteel | Wld.pipe | SA–671 | CB65 | K02800 | … | … | 1 | 1 | 450 | 240 | 371 | NP | CS–2 | G1, G4 | 150 | 149 | 147 | 145 | 142 | 138 | 132 | 126 | 122 | 118 | 115 | … | … | … | … | …
66 | Carbonsteel | Wld.pipe | SA–671 | CC65 | K02403 | … | … | 1 | 1 | 450 | 240 | 371 | NP | CS–2 | G1, G4 | 150 | 149 | 147 | 145 | 142 | 138 | 132 | 126 | 122 | 118 | 115 | … | … | … | … | …
67 | Carbonsteel | Wld.pipe | SA–672 | B65 | K02800 | … | … | 1 | 1 | 450 | 240 | 371 | NP | CS–2 | G1, G4 | 150 | 149 | 147 | 145 | 142 | 138 | 132 | 126 | 122 | 118 | 115 | … | … | … | … | …
68 | Carbonsteel | Wld.pipe | SA–672 | C65 | K02403 | … | … | 1 | 1 | 450 | 240 | 371 | NP | CS–2 | G1, G4 | 150 | 149 | 147 | 145 | 142 | 138 | 132 | 126 | 122 | 118 | 115 | … | … | … | … | …
69 | Carbonsteel | Plate | SA–662 | B | K02203 | … | … | 1 | 1 | 450 | 275 | NP | 371 | CS–2 | E2 | 150 | 150 | 150 | 150 | 150 | 150 | 150 | 144 | 139 | 136 | 132 | … | … | … | … | …
70 | Carbonsteel | Plate | SA–537 | … | K12437 | 1 | 65< t ≤ 100 | 1 | 2 | 450 | 310 | 371 | 371 | CS–2 | E2 | 150 | 150 | 150 | 150 | 150 | 150 | 150 | 150 | 148 | 140 | 134 | … | … | … | … | …
71 | Carbonsteel | Wld.pipe | SA–691 | CMSH–70 | K12437 | … | 65< t ≤ 100 | 1 | 2 | 450 | 310 | 371 | NP | CS–2 | E2, G1, G2 | 150 | 150 | 150 | 150 | 150 | 150 | 150 | 150 | 148 | 140 | 134 | … | … | … | … | …
72 | Carbonsteel | Bar,shapes | SA–675 | 70 | … | … | … | 1 | 1 | 485 | 240 | NP | 371 | CS–2 | … | 161 | 151 | 147 | 144 | 142 | 138 | 132 | 126 | 122 | 118 | 115 | … | … | … | … | …
73 | Carbonsteel | Forgings | SA–105 | … | K03504 | … | … | 1 | 2 | 485 | 250 | 371 | 371 | CS–2 | … | 161 | 156 | 151 | 148 | 146 | 142 | 136 | 129 | 125 | 122 | 118 | … | … | … | … | …
74 | Carbonsteel | Forgings | SA–181 | … | K03502 | 70 | … | 1 | 2 | 485 | 250 | 371 | 371 | CS–2 | … | 161 | 156 | 151 | 148 | 146 | 142 | 136 | 129 | 125 | 122 | 118 | … | … | … | … | …
75 | Carbonsteel | Castings | SA–216 | WCB | J03002 | … | … | 1 | 2 | 485 | 250 | 371 | 371 | CS–2 | … | 161 | 156 | 151 | 148 | 146 | 142 | 136 | 129 | 125 | 122 | 118 | … | … | … | … | …
76 | Carbonsteel | Forgings | SA–266 | 2 | K03506 | … | … | 1 | 2 | 485 | 250 | 371 | 371 | CS–2 | … | 161 | 156 | 151 | 148 | 146 | 142 | 136 | 129 | 125 | 122 | 118 | … | … | … | … | …
77 | Carbonsteel | Forgings | SA–266 | 4 | K03017 | … | … | 1 | 2 | 485 | 250 | NP | 371 | CS–2 | … | 161 | 156 | 151 | 148 | 146 | 142 | 136 | 129 | 125 | 122 | 118 | … | … | … | … | …
78 | Carbonsteel | Forgings | SA–350 | LF2 | K03011 | … | … | 1 | 2 | 485 | 250 | 371 | 371 | CS–2 | … | 161 | 156 | 151 | 148 | 146 | 142 | 136 | 129 | 125 | 122 | 118 | … | … | … | … | …
79 | Carbonsteel | Forgings | SA–508 | 1 | K13502 | … | … | 1 | 2 | 485 | 250 | 371 | 371 | CS–2 | … | 161 | 156 | 151 | 148 | 146 | 142 | 136 | 129 | 125 | 122 | 118 | … | … | … | … | …
80 | Carbonsteel | Forgings | SA–508 | 1A | K13502 | … | … | 1 | 2 | 485 | 250 | 371 | 371 | CS–2 | … | 161 | 156 | 151 | 148 | 146 | 142 | 136 | 129 | 125 | 122 | 118 | … | … | … | … | …
81 | Carbonsteel | Forgings | SA–541 | 1 | K03506 | … | … | 1 | 2 | 485 | 250 | 371 | 371 | CS–2 | … | 161 | 156 | 151 | 148 | 146 | 142 | 136 | 129 | 125 | 122 | 118 | … | … | … | … | …
82 | Carbonsteel | Forgings | SA–541 | 1A | K03020 | … | … | 1 | 2 | 485 | 250 | 371 | 371 | CS–2 | … | 161 | 156 | 151 | 148 | 146 | 142 | 136 | 129 | 125 | 122 | 118 | … | … | … | … | …
83 | Carbonsteel | Castpipe | SA–660 | WCB | J03003 | … | … | 1 | 2 | 485 | 250 | 371 | NP | CS–2 | … | 161 | 156 | 151 | 148 | 146 | 142 | 136 | 129 | 125 | 122 | 118 | … | … | … | … | …
84 | Carbonsteel | Forgings | SA–765 | II | K03047 | … | … | 1 | 2 | 485 | 250 | NP | 371 | CS–2 | … | 161 | 156 | 151 | 148 | 146 | 142 | 136 | 129 | 125 | 122 | 118 | … | … | … | … | …
85 | Carbonsteel | Plate | SA–515 | 70 | K03101 | … | … | 1 | 2 | 485 | 260 | 371 | 371 | CS–2 | … | 161 | 161 | 160 | 157 | 154 | 149 | 143 | 136 | 132 | 129 | 124 | … | … | … | … | …
86 | Carbonsteel | Plate | SA–516 | 70 | K02700 | … | … | 1 | 2 | 485 | 260 | 371 | 371 | CS–2 | … | 161 | 161 | 160 | 157 | 154 | 149 | 143 | 136 | 132 | 129 | 124 | … | … | … | … | …
87 | Carbonsteel | Wld.pipe | SA–671 | CB70 | K03101 | … | … | 1 | 2 | 485 | 260 | 371 | NP | CS–2 | G1, G3 | 161 | 160 | 160 | 157 | 154 | 149 | 143 | 136 | 132 | 129 | 124 | … | … | … | … | …
88 | Carbonsteel | Wld.pipe | SA–671 | CC70 | K02700 | … | … | 1 | 2 | 485 | 260 | 371 | NP | CS–2 | G1, G4 | 161 | 160 | 160 | 157 | 154 | 149 | 143 | 136 | 132 | 129 | 124 | … | … | … | … | …
89 | Carbonsteel | Wld.pipe | SA–672 | B70 | K03101 | … | … | 1 | 2 | 485 | 260 | 371 | NP | CS–2 | G1, G3 | 161 | 160 | 160 | 157 | 154 | 149 | 143 | 136 | 132 | 129 | 124 | … | … | … | … | …
90 | Carbonsteel | Wld.pipe | SA–672 | C70 | K02700 | … | … | 1 | 2 | 485 | 260 | 371 | NP | CS–2 | G1, G4 | 161 | 160 | 160 | 157 | 154 | 149 | 143 | 136 | 132 | 129 | 124 | … | … | … | … | …
91 | Carbonsteel | Smls.pipe | SA–106 | C | K03501 | … | … | 1 | 2 | 485 | 275 | 371 | 371 | CS–2 | E2 | 161 | 161 | 161 | 161 | 161 | 158 | 151 | 143 | 139 | 136 | 132 | … | … | … | … | …
92 | Carbonsteel | Smls.tube | SA–210 | C | K03501 | … | … | 1 | 2 | 485 | 275 | NP | 371 | CS–2 | E2 | 161 | 161 | 161 | 161 | 161 | 158 | 151 | 143 | 139 | 136 | 132 | … | … | … | … | …
93 | Carbonsteel | Castings | SA–216 | WCC | K02503 | … | … | 1 | 2 | 485 | 275 | 371 | 371 | CS–2 | E2 | 161 | 161 | 161 | 161 | 161 | 158 | 151 | 143 | 139 | 136 | 132 | … | … | … | … | …
94 | Carbonsteel | Fittings | SA–234 | WPC | K03501 | … | … | 1 | 2 | 485 | 275 | 371 | 371 | CS–2 | E2 | 161 | 161 | 161 | 161 | 161 | 158 | 151 | 143 | 139 | 136 | 132 | … | … | … | … | …
95 | Carbonsteel | Wld.fittings | SA–234 | WPC | K03501 | W | … | 1 | 2 | 485 | 275 | 371 | NP | CS–2 | E2 | 161 | 161 | 161 | 161 | 161 | 158 | 151 | 143 | 139 | 136 | 132 | … | … | … | … | …
96 | Carbonsteel | Castings | SA–352 | LCC | J02505 | … | … | 1 | 2 | 485 | 275 | 371 | NP | CS–2 | E2 | 161 | 161 | 161 | 161 | 161 | 158 | 151 | 143 | 139 | 136 | 132 | … | … | … | … | …
97 | Carbonsteel | Castings | SA–487 | 16 | … | A | … | 1 | 2 | 485 | 275 | 371 | NP | CS–2 | E2 | 161 | 160 | 159 | 155 | 151 | 146 | 142 | 137 | 134 | 131 | 128 | … | … | … | … | …
98 | Carbonsteel | Plate | SA–537 | … | K12437 | 3 | 100< t ≤ 150 | 1 | 3 | 485 | 275 | NP | 371 | CS–2 | E2 | 161 | 161 | 161 | 160 | 160 | 154 | 148 | 143 | 141 | 139 | 136 | … | … | … | … | …
99 | Carbonsteel | Castpipe | SA–660 | WCC | J02505 | … | … | 1 | 2 | 485 | 275 | 371 | NP | CS–2 | E2 | 161 | 161 | 161 | 161 | 161 | 158 | 151 | 143 | 139 | 136 | 132 | … | … | … | … | …
100 | Carbonsteel | Bar | SA–696 | C | K03200 | … | … | 1 | 2 | 485 | 275 | 371 | NP | CS–2 | E2 | 161 | 161 | 161 | 161 | 161 | 158 | 151 | 143 | 139 | 136 | 132 | … | … | … | … | …
101 | Carbonsteel | Plate | SA–662 | C | K02007 | … | … | 1 | 2 | 485 | 295 | NP | 371 | CS–3 | E2 | 161 | 161 | 161 | 161 | 161 | 161 | 161 | 155 | 150 | 145 | 142 | … | … | … | … | …
102 | Carbonsteel | Plate | SA–537 | … | K12437 | 2 | 100< t ≤ 150 | 1 | 3 | 485 | 315 | 371 | 371 | CS–3 | E2 | 161 | 161 | 161 | 161 | 161 | 161 | 161 | 160 | 159 | 153 | 141 | … | … | … | … | …
103 | Carbonsteel | Plate | SA–738 | C | … | … | 100< t ≤ 150 | 1 | 3 | 485 | 315 | NP | 343 | CS–3 | … | 161 | 161 | 161 | 161 | 161 | 161 | 161 | 160 | 159 | 153 | … | … | … | … | … | …
104 | Carbonsteel | Plate | SA–537 | … | K12437 | 1 | ≤65 | 1 | 2 | 485 | 345 | 371 | 371 | CS–3 | E2 | 161 | 161 | 160 | 159 | 157 | 156 | 157 | 156 | 153 | 150 | 147 | … | … | … | … | …
105 | Carbonsteel | Wld.pipe | SA–671 | CD70 | K12437 | … | ≤65 | 1 | 2 | 485 | 345 | 371 | NP | CS–3 | E2, G1, G4 | 161 | 161 | 160 | 159 | 157 | 156 | 157 | 156 | 153 | 150 | 147 | … | … | … | … | …
106 | Carbonsteel | Wld.pipe | SA–672 | D70 | K12437 | … | ≤65 | 1 | 2 | 485 | 345 | 371 | NP | CS–3 | E2, G1, G4 | 161 | 161 | 160 | 159 | 157 | 156 | 157 | 156 | 153 | 150 | 147 | … | … | … | … | …
107 | Carbonsteel | Wld.pipe | SA–691 | CMSH–70 | K12437 | … | ≤65 | 1 | 2 | 485 | 345 | 371 | NP | CS–3 | E2, G1, G4 | 161 | 161 | 160 | 159 | 157 | 156 | 157 | 156 | 153 | 150 | 147 | … | … | … | … | …
108 | Carbonsteel | Forgings | SA–266 | 3 | K05001 | … | … | 1 | 2 | 515 | 260 | 371 | 371 | CS–2 | W1, W6 | 172 | 162 | 157 | 155 | 152 | 148 | 142 | 135 | 131 | 127 | 123 | … | … | … | … | …
109 | Carbonsteel | Plate | SA–299 | A | K02803 | … | >25 | 1 | 2 | 515 | 275 | 371 | 371 | CS–2 | … | 172 | 172 | 167 | 164 | 163 | 158 | 151 | 143 | 139 | 135 | 131 | … | … | … | … | …
110 | Carbonsteel | Wld.pipe | SA–691 | CMS–75 | K02803 | … | >25 | 1 | 2 | 515 | 275 | 371 | NP | CS–2 | G1, G4 | 172 | 170 | 168 | 165 | 163 | 158 | 151 | 143 | 139 | 135 | 131 | … | … | … | … | …
111 | Carbonsteel | Plate | SA–299 | A | K02803 | … | ≤25 | 1 | 2 | 515 | 290 | 371 | 371 | CS–2 | E2 | 172 | 172 | 172 | 172 | 171 | 165 | 159 | 151 | 147 | 142 | 139 | … | … | … | … | …
112 | Carbonsteel | Wld.pipe | SA–671 | CK75 | K02803 | … | ≤25 | 1 | 2 | 515 | 290 | 371 | NP | CS–2 | E2, G1 | 172 | 172 | 172 | 172 | 171 | 165 | 159 | 151 | 147 | 142 | 139 | … | … | … | … | …
113 | Carbonsteel | Wld.pipe | SA–672 | N75 | K02803 | … | ≤25 | 1 | 2 | 515 | 290 | 371 | NP | CS–2 | E2, G1 | 172 | 172 | 172 | 172 | 171 | 165 | 159 | 151 | 147 | 142 | 139 | … | … | … | … | …
114 | Carbonsteel | Wld.pipe | SA–691 | CMS–75 | K02803 | … | ≤25 | 1 | 2 | 515 | 290 | 371 | NP | CS–2 | E2, G1 | 172 | 172 | 172 | 172 | 171 | 165 | 159 | 151 | 147 | 142 | 139 | … | … | … | … | …
115 | Carbonsteel | Forgings | SA–372 | B | K04001 | … | … | 1 | 2 | 515 | 310 | NP | 38 | CS–3 | G19, H5, W5, W6 | 172 | … | … | … | … | … | … | … | … | … | … | … | … | … | … | …
116 | Carbonsteel | Plate | SA–738 | A | K12447 | N | ≤65 | 1 | 2 | 515 | 310 | NP | 371 | CS–2 | … | 172 | 172 | 172 | 171 | 167 | 157 | 148 | 141 | 138 | 135 | 133 | … | … | … | … | …
117 | Carbonsteel | Plate | SA–738 | A | K12447 | QT | … | 1 | 2 | 515 | 310 | NP | 371 | CS–2 | … | 172 | 172 | 172 | 172 | 172 | 172 | 167 | 161 | 158 | 156 | 153 | … | … | … | … | …
118 | Carbonsteel | Plate | SA–537 | … | K12437 | 3 | 65< t ≤ 100 | 1 | 3 | 515 | 345 | NP | 371 | CS–5 | E2 | 172 | 172 | 172 | 172 | 172 | 172 | 172 | 172 | 167 | 152 | 147 | … | … | … | … | …
119 | Carbonsteel | Plate | SA–537 | … | K12437 | 2 | 65< t ≤ 100 | 1 | 3 | 515 | 380 | 371 | 371 | CS–5 | E2 | 172 | 172 | 172 | 172 | 172 | 172 | 172 | 172 | 170 | 168 | 167 | … | … | … | … | …
120 | Carbonsteel | Wld.pipe | SA–691 | CMSH–80 | K12437 | … | 65< t ≤ 100 | 1 | 3 | 515 | 380 | 371 | NP | CS–5 | E2 | 172 | 172 | 172 | 172 | 172 | 172 | 172 | 172 | 170 | 168 | 167 | … | … | … | … | …
121 | Carbonsteel | Plate | SA–738 | C | … | … | 65< t ≤ 100 | 1 | 3 | 515 | 380 | NP | 343 | CS–5 | … | 172 | 172 | 172 | 172 | 172 | 172 | 172 | 172 | 170 | 168 | … | … | … | … | … | …
122 | Carbonsteel | Forgings | SA–765 | IV | K02009 | … | … | 1 | 3 | 550 | 345 | NP | 371 | CS–3 | … | 184 | 184 | 184 | 184 | 184 | 182 | 182 | 178 | 175 | 172 | 170 | … | … | … | … | …
123 | Carbonsteel | Plate | SA–537 | … | K12437 | 3 | ≤65 | 1 | 3 | 550 | 380 | NP | 371 | CS–5 | E1 | 184 | 184 | 184 | 184 | 184 | 184 | 184 | 183 | 182 | 177 | 166 | … | … | … | … | …
124 | Carbonsteel | Plate | SA–537 | … | K12437 | 2 | ≤65 | 1 | 3 | 550 | 415 | 371 | 371 | CS–5 | E1 | 184 | 184 | 184 | 184 | 184 | 184 | 184 | 183 | 182 | 177 | 166 | … | … | … | … | …
125 | Carbonsteel | Wld.pipe | SA–671 | CD80 | K12437 | … | ≤65 | 1 | 3 | 550 | 415 | 371 | NP | CS–5 | E1, G1, G4 | 184 | 184 | 184 | 184 | 184 | 184 | 184 | 183 | 182 | 177 | 166 | … | … | … | … | …
126 | Carbonsteel | Wld.pipe | SA–672 | D80 | K12437 | … | ≤65 | 1 | 3 | 550 | 415 | 371 | NP | CS–5 | E1, G1, G4 | 184 | 184 | 184 | 184 | 184 | 184 | 184 | 183 | 182 | 177 | 166 | … | … | … | … | …
127 | Carbonsteel | Wld.pipe | SA–691 | CMSH–80 | K12437 | … | ≤65 | 1 | 3 | 550 | 415 | 371 | NP | CS–5 | E1, G1, G4 | 184 | 184 | 184 | 184 | 184 | 184 | 184 | 183 | 182 | 177 | 166 | … | … | … | … | …
128 | Carbonsteel | Plate | SA–738 | C | … | … | ≤65 | 1 | 3 | 550 | 415 | NP | 343 | CS–5 | E1 | 184 | 184 | 184 | 184 | 184 | 184 | 184 | 183 | 182 | 177 | … | … | … | … | … | …
129 | Carbonsteel | Plate | SA–612 | … | K02900 | N | 12.5< t ≤ 25 | 10C | 1 | 560 | 345 | NP | 343 | CS–3 | … | 186 | 186 | 186 | 185 | 183 | 173 | 164 | 158 | 155 | 151 | … | … | … | … | … | …
130 | Carbonsteel | Plate | SA–612 | … | K02900 | N | ≤12.5 | 10C | 1 | 570 | 345 | NP | 343 | CS–3 | … | 191 | 191 | 191 | 190 | 187 | 174 | 163 | 158 | 154 | 151 | … | … | … | … | … | …
131 | Carbonsteel | Plate | SA–738 | B | K12007 | … | … | 1 | 3 | 585 | 415 | 350 | NP | CS–5 | … | 195 | 195 | 195 | 195 | 195 | 195 | 195 | 195 | 193 | 190 | … | … | … | … | … | …
132 | Carbonsteel | Plate | SA–738 | B | K12007 | … | … | 1 | 3 | 585 | 415 | NP | 316 | CS–5 | … | 195 | 195 | 195 | 195 | 195 | 195 | 195 | 194 | 193 | … | … | … | … | … | … | …
133 | Carbonsteel | Forgings | SA–372 | C | K04801 | … | … | … | … | 620 | 380 | NP | 38 | CS–3 | G19, H5, W5, W6 | 207 | … | … | … | … | … | … | … | … | … | … | … | … | … | … | …
134 | Carbonsteel | Plate | SA–724 | A | K11831 | … | … | 1 | 4 | 620 | 485 | NP | 371 | CS–5 | E1 | 207 | 207 | 207 | 207 | 207 | 207 | 207 | 206 | 197 | 180 | 178 | … | … | … | … | …
135 | Carbonsteel | Plate | SA–724 | C | K12037 | … | … | 1 | 4 | 620 | 485 | NP | 371 | CS–5 | E1 | 207 | 207 | 207 | 207 | 207 | 207 | 207 | 206 | 197 | 180 | 178 | … | … | … | … | …
136 | Carbonsteel | Plate | SA–724 | B | K12031 | … | … | 1 | 4 | 655 | 515 | NP | 371 | CS–5 | E1 | 219 | 219 | 219 | 219 | 219 | 219 | 219 | 218 | 204 | 180 | 178 | … | … | … | … | …
137 | Ductilecastiron | Castings | SA–874 | … | … | … | 300< t <530 | … | … | 300 | 200 | 343 | NP | CD–2 | G17, W1 | 75 | 75 | 74.3 | … | 71.2 | 68.9 | 67.6 | 66.7 | 65.8 | 64.2 | … | … | … | … | … | …
138 | Ductilecastiron | Castings | SA/JISG5504 | FCD300LT | … | … | 300< t <530 | … | … | 300 | 200 | 343 | NP | CD–2 | G17, W1 | 75 | 75 | 74.3 | … | 71.2 | 68.9 | 67.6 | 66.7 | 65.8 | 64.2 | … | … | … | … | … | …
139 | C–Mn–Si–Cb | Plate | SA–737 | B | K12001 | … | … | 1 | 2 | 485 | 345 | 371 | 371 | CS–3 | E2 | 161 | 161 | 161 | 161 | 161 | 161 | 161 | 157 | 155 | 153 | 152 | … | … | … | … | …
140 | C–Mn–Si–V | Plate | SA–737 | C | K12202 | … | … | 1 | 3 | 550 | 415 | 371 | 371 | CS–3 | E1 | 184 | 184 | 184 | 184 | 184 | 184 | 184 | 184 | 183 | 180 | 178 | … | … | … | … | …
141 | C–<sup>1</sup>/<sub>2</sub> Mo | Smls.tube | SA–209 | T1b | K11422 | … | … | 3 | 1 | 365 | 195 | NP | 371 | CS–1 | … | 122 | 122 | 120 | 118 | 116 | 113 | 110 | 107 | 105 | 103 | 101 | … | … | … | … | …
142 | C–<sup>1</sup>/<sub>2</sub> Mo | Smls.tube | SA–209 | T1 | K11522 | … | … | 3 | 1 | 380 | 205 | NP | 371 | CS–2 | … | 126 | 126 | 126 | 125 | 124 | 120 | 117 | 114 | 112 | 110 | 108 | … | … | … | … | …
143 | C–<sup>1</sup>/<sub>2</sub> Mo | Fittings | SA–234 | WP1 | K12821 | … | … | 3 | 1 | 380 | 205 | 371 | 371 | CS–2 | … | 126 | 126 | 126 | 125 | 124 | 120 | 117 | 114 | 112 | 110 | 108 | … | … | … | … | …
144 | C–<sup>1</sup>/<sub>2</sub> Mo | Wld.fittings | SA–234 | WP1 | K12821 | W | … | 3 | 1 | 380 | 205 | 371 | NP | CS–2 | … | 126 | 126 | 126 | 125 | 124 | 120 | 117 | 114 | 112 | 110 | 108 | … | … | … | … | …
145 | C–<sup>1</sup>/<sub>2</sub> Mo | Smls.pipe | SA–335 | P1 | K11522 | … | … | 3 | 1 | 380 | 205 | 371 | 371 | CS–2 | … | 126 | 126 | 126 | 125 | 124 | 120 | 117 | 114 | 112 | 110 | 108 | … | … | … | … | …
146 | C–<sup>1</sup>/<sub>2</sub> Mo | Forgedpipe | SA–369 | FP1 | K11522 | … | … | 3 | 1 | 380 | 205 | 371 | 371 | CS–2 | … | 126 | 126 | 126 | 125 | 124 | 120 | 117 | 114 | 112 | 110 | 108 | … | … | … | … | …
147 | C–<sup>1</sup>/<sub>2</sub> Mo | Smls.tube | SA–209 | T1a | K12023 | … | … | 3 | 1 | 415 | 220 | NP | 371 | CS–2 | … | 138 | 138 | 138 | 135 | 132 | 129 | 125 | 121 | 119 | 117 | 116 | … | … | … | … | …
148 | C–<sup>1</sup>/<sub>2</sub> Mo | Castings | SA–217 | WC1 | J12524 | … | … | 3 | 1 | 450 | 240 | 371 | 371 | CS–2 | … | 150 | 150 | 149 | 147 | 145 | 140 | 137 | 133 | 131 | 128 | 127 | … | … | … | … | …
149 | C–<sup>1</sup>/<sub>2</sub> Mo | Castings | SA–352 | LC1 | J12522 | … | … | 3 | 1 | 450 | 240 | 371 | 371 | CS–2 | … | 150 | 150 | 149 | 147 | 145 | 140 | 137 | 133 | 131 | 128 | 127 | … | … | … | … | …
150 | C–<sup>1</sup>/<sub>2</sub> Mo | Castpipe | SA–426 | CP1 | J12521 | … | … | 3 | 1 | 450 | 240 | 371 | NP | CS–2 | … | 150 | 150 | 149 | 147 | 145 | 140 | 137 | 133 | 131 | 128 | 127 | … | … | … | … | …
151 | C–<sup>1</sup>/<sub>2</sub> Mo | Plate | SA–204 | A | K11820 | … | … | 3 | 1 | 450 | 255 | 371 | 371 | CS–2 | … | 150 | 150 | 150 | 150 | 150 | 148 | 144 | 141 | 138 | 136 | 133 | … | … | … | … | …
152 | C–<sup>1</sup>/<sub>2</sub> Mo | Wld.pipe | SA–672 | L65 | K11820 | … | … | 3 | 1 | 450 | 255 | 371 | NP | CS–2 | G1, G2 | 150 | 150 | 150 | 150 | 150 | 148 | 144 | 141 | 138 | 136 | 133 | … | … | … | … | …
153 | C–<sup>1</sup>/<sub>2</sub> Mo | Wld.pipe | SA–691 | CM–65 | K11820 | … | … | 3 | 1 | 450 | 255 | 371 | NP | CS–2 | G1, G2 | 150 | 150 | 150 | 150 | 150 | 148 | 144 | 141 | 138 | 136 | 133 | … | … | … | … | …
154 | C–<sup>1</sup>/<sub>2</sub> Mo | Forgings | SA–182 | F1 | K12822 | … | … | 3 | 2 | 485 | 275 | 371 | 371 | CS–2 | … | 161 | 161 | 161 | 161 | 161 | 160 | 156 | 152 | 149 | 147 | 144 | … | … | … | … | …
155 | C–<sup>1</sup>/<sub>2</sub> Mo | Plate | SA–204 | B | K12020 | … | … | 3 | 2 | 485 | 275 | 371 | 371 | CS–2 | … | 161 | 161 | 161 | 161 | 161 | 160 | 156 | 152 | 149 | 147 | 144 | … | … | … | … | …
156 | C–<sup>1</sup>/<sub>2</sub> Mo | Forgings | SA–336 | F1 | K12520 | … | … | 3 | 2 | 485 | 275 | 371 | 371 | CS–2 | … | 161 | 161 | 161 | 161 | 161 | 160 | 156 | 152 | 149 | 147 | 144 | … | … | … | … | …
157 | C–<sup>1</sup>/<sub>2</sub> Mo | Wld.pipe | SA–672 | L70 | K12020 | … | … | 3 | 2 | 485 | 275 | 371 | NP | CS–2 | G1, G2 | 161 | 161 | 161 | 161 | 161 | 160 | 156 | 152 | 149 | 147 | 144 | … | … | … | … | …
158 | C–<sup>1</sup>/<sub>2</sub> Mo | Wld.pipe | SA–691 | CM–70 | K12020 | … | … | 3 | 2 | 485 | 275 | 371 | NP | CS–2 | G1, G2 | 161 | 161 | 161 | 161 | 161 | 160 | 156 | 152 | 149 | 147 | 144 | … | … | … | … | …
159 | C–<sup>1</sup>/<sub>2</sub> Mo | Plate | SA–204 | C | K12320 | … | … | 3 | 2 | 515 | 295 | 371 | 371 | CS–2 | … | 172 | 172 | 172 | 172 | 172 | 172 | 168 | 163 | 160 | 158 | 155 | … | … | … | … | …
160 | C–<sup>1</sup>/<sub>2</sub> Mo | Wld.pipe | SA–672 | L75 | K12320 | … | … | 3 | 2 | 515 | 295 | 371 | NP | CS–2 | G1, G2 | 172 | 172 | 172 | 172 | 172 | 172 | 168 | 163 | 160 | 158 | 155 | … | … | … | … | …
161 | C–<sup>1</sup>/<sub>2</sub> Mo | Wld.pipe | SA–691 | CM–75 | K12320 | … | … | 3 | 2 | 515 | 295 | 371 | NP | CS–2 | G1, G2 | 172 | 172 | 172 | 172 | 172 | 172 | 168 | 163 | 160 | 158 | 155 | … | … | … | … | …
162 | <sup>1</sup>/<sub>2</sub> Cr–<sup>1</sup>/<sub>5</sub> Mo | Forgings | SA–372 | G | K13049 | 70 | … | … | … | 825 | 485 | NP | 38 | CS–3 | G19, H4, W5, W6 | 276 | … | … | … | … | … | … | … | … | … | … | … | … | … | … | …
163 | <sup>1</sup>/<sub>2</sub> Cr–<sup>1</sup>/<sub>5</sub> Mo | Forgings | SA–372 | H | K13547 | 70 | … | … | … | 825 | 485 | NP | 38 | CS–3 | G19, H4, W5, W6 | 276 | … | … | … | … | … | … | … | … | … | … | … | … | … | … | …
164 | <sup>1</sup>/<sub>2</sub> Cr–<sup>1</sup>/<sub>5</sub> Mo–V | Plate | SA–517 | B | K11630 | … | ≤32 | 11B | 4 | 795 | 690 | 371 | 371 | HT–1 | … | 264 | 264 | 264 | 264 | 264 | 264 | 264 | 264 | 264 | 263 | 258 | … | … | … | … | …
165 | <sup>1</sup>/<sub>2</sub> Cr–<sup>1</sup>/<sub>4</sub> Mo–Si | Forgings | SA–592 | A | K11856 | … | 65< t ≤ 100 | 11B | 1 | 725 | 620 | 371 | NP | CS–5 | … | 241 | 241 | 241 | 241 | 241 | 241 | 241 | 240 | 239 | 233 | 228 | … | … | … | … | …
166 | <sup>1</sup>/<sub>2</sub> Cr–<sup>1</sup>/<sub>4</sub> Mo–Si | Plate | SA–517 | A | K11856 | … | ≤32 | 11B | 1 | 795 | 690 | 371 | 371 | HT–1 | … | 264 | 264 | 264 | 264 | 264 | 264 | 264 | 264 | 264 | 263 | 258 | … | … | … | … | …
167 | <sup>1</sup>/<sub>2</sub> Cr–<sup>1</sup>/<sub>4</sub> Mo–Si | Forgings | SA–592 | A | K11856 | … | ≤65 | 11B | 1 | 795 | 690 | NP | 371 | HT–1 | … | 264 | 264 | 264 | 264 | 264 | 264 | 264 | 264 | 264 | 263 | 258 | … | … | … | … | …
168 | <sup>1</sup>/<sub>2</sub> Cr–<sup>1</sup>/<sub>2</sub> Mo | Smls.pipe | SA–335 | P2 | K11547 | … | … | 3 | 1 | 380 | 205 | 371 | 371 | CS–2 | … | 126 | 126 | 126 | 125 | 124 | 120 | 117 | 114 | 112 | 110 | 108 | … | … | … | … | …
169 | <sup>1</sup>/<sub>2</sub> Cr–<sup>1</sup>/<sub>2</sub> Mo | Forgedpipe | SA–369 | FP2 | K11547 | … | … | 3 | 1 | 380 | 205 | 371 | 371 | CS–2 | … | 126 | 126 | 126 | 125 | 124 | 120 | 117 | 114 | 112 | 110 | 108 | … | … | … | … | …
170 | <sup>1</sup>/<sub>2</sub> Cr–<sup>1</sup>/<sub>2</sub> Mo | Plate | SA–387 | 2 | K12143 | 1 | … | 3 | 1 | 380 | 230 | 371 | 371 | CS–2 | … | 126 | 126 | 126 | 126 | 126 | 126 | 126 | 125 | 123 | 121 | 119 | … | … | … | … | …
171 | <sup>1</sup>/<sub>2</sub> Cr–<sup>1</sup>/<sub>2</sub> Mo | Wld.pipe | SA–691 | <sup>1</sup>/<sub>2</sub> CR | K12143 | … | … | 3 | 1 | 380 | 230 | 371 | NP | CS–2 | G1, G2 | 126 | 126 | 126 | 126 | 126 | 126 | 126 | 125 | 123 | 121 | 119 | … | … | … | … | …
172 | <sup>1</sup>/<sub>2</sub> Cr–<sup>1</sup>/<sub>2</sub> Mo | Smls.tube | SA–213 | T2 | K11547 | … | … | 3 | 1 | 415 | 205 | 371 | 371 | CS–2 | … | 138 | 134 | 129 | 126 | 124 | 120 | 117 | 114 | 112 | 110 | 108 | … | … | … | … | …
173 | <sup>1</sup>/<sub>2</sub> Cr–<sup>1</sup>/<sub>2</sub> Mo | Castpipe | SA–426 | CP2 | J11547 | … | … | 3 | 1 | 415 | 205 | 371 | NP | CS–2 | … | 138 | 134 | 129 | 126 | 124 | 120 | 117 | 114 | 112 | 110 | 108 | … | … | … | … | …
174 | <sup>1</sup>/<sub>2</sub> Cr–<sup>1</sup>/<sub>2</sub> Mo | Forgings | SA–182 | F2 | K12122 | … | … | 3 | 2 | 485 | 275 | NP | 371 | CS–2 | … | 161 | 161 | 161 | 161 | 161 | 160 | 156 | 152 | 149 | 147 | 144 | … | … | … | … | …
175 | <sup>1</sup>/<sub>2</sub> Cr–<sup>1</sup>/<sub>2</sub> Mo | Plate | SA–387 | 2 | K12143 | 2/NT | … | 3 | 2 | 485 | 310 | NP | 38 | CS–3 | … | 161 | … | … | … | … | … | … | … | … | … | … | … | … | … | … | …
176 | <sup>3</sup>/<sub>4</sub> Cr–<sup>1</sup>/<sub>2</sub> Ni–Cu | Smls.tube | SA–423 | 1 | K11535 | … | … | 4 | 2 | 415 | 255 | NP | 371 | CS–2 | … | 138 | 138 | 138 | 138 | 138 | 138 | 138 | 138 | 138 | 138 | 138 | … | … | … | … | …
177 | <sup>3</sup>/<sub>4</sub> Cr–<sup>3</sup>/<sub>4</sub> Ni–Cu–Al | Smls.pipe | SA–333 | 4 | K11267 | … | … | 4 | 2 | 415 | 240 | NP | 38 | CS–2 | … | 138 | … | … | … | … | … | … | … | … | … | … | … | … | … | … | …
178 | 1Cr–<sup>1</sup>/<sub>5</sub> Mo | Forgings | SA–372 | E | K13047 | 70 | … | … | … | 825 | 485 | NP | 343 | CS–5 | G19, H4, W5, W6 | 276 | 276 | 276 | 276 | 276 | 276 | 273 | 265 | 259 | 253 | … | … | … | … | … | …
179 | 1Cr–<sup>1</sup>/<sub>5</sub> Mo | Forgings | SA–372 | F | G41350 | 70 | … | … | … | 825 | 485 | NP | 343 | CS–5 | G19, H4, W5, W6 | 276 | 272 | 267 | 264 | 262 | 260 | 259 | 258 | 253 | 244 | … | … | … | … | … | …
180 | 1Cr–<sup>1</sup>/<sub>5</sub> Mo | Forgings | SA–372 | J | K13548 | 70 | … | … | … | 825 | 485 | NP | 343 | CS–5 | G19, H4, W5, W6 | 276 | 276 | 276 | 276 | 276 | 276 | 273 | 265 | 259 | 253 | … | … | … | … | … | …
181 | 1Cr–<sup>1</sup>/<sub>5</sub> Mo | Forgings | SA–372 | J | G41370 | 110 | … | … | … | 930 | 760 | NP | 343 | HT–1 | H4, W5, W6 | 310 | 304 | 297 | 296 | 295 | 293 | 291 | 289 | 286 | 272 | … | … | … | … | … | …
182 | 1Cr–<sup>1</sup>/<sub>2</sub> Mo | Plate | SA–387 | 12 | K11757 | 1 | … | 4 | 1 | 380 | 230 | 371 | 482 | CS–2 | … | 126 | 125 | 124 | 122 | 121 | 121 | 119 | 117 | 115 | 113 | 112 | 110 | 108 | 107 | 104 | 102
183 | 1Cr–<sup>1</sup>/<sub>2</sub> Mo | Wld.pipe | SA–691 | 1CR | K11757 | 22 | … | 4 | 1 | 380 | 230 | 371 | NP | CS–2 | G15 | 126 | 125 | 124 | 122 | 121 | 121 | 119 | 117 | 115 | 113 | 112 | … | … | … | … | …
184 | 1Cr–<sup>1</sup>/<sub>2</sub> Mo | Castpipe | SA–426 | CP12 | J11562 | … | … | 4 | 1 | 415 | 205 | 371 | NP | CS–2 | … | 138 | 131 | 124 | 120 | 117 | 112 | 109 | 106 | 104 | 103 | 102 | … | … | … | … | …
185 | 1Cr–<sup>1</sup>/<sub>2</sub> Mo | Forgings | SA–182 | F12 | K11562 | 1 | … | 4 | 1 | 415 | 220 | NP | 482 | CS–2 | … | 138 | 136 | 132 | 128 | 125 | 120 | 116 | 113 | 112 | 110 | 109 | 107 | 106 | 103 | 101 | 98.2
186 | 1Cr–<sup>1</sup>/<sub>2</sub> Mo | Smls.tube | SA–213 | T12 | K11562 | … | … | 4 | 1 | 415 | 220 | 371 | 482 | CS–2 | … | 138 | 136 | 132 | 128 | 125 | 120 | 116 | 113 | 112 | 110 | 109 | 107 | 106 | 103 | 101 | 98.2
187 | 1Cr–<sup>1</sup>/<sub>2</sub> Mo | Fittings | SA–234 | WP12 | K12062 | 1 | … | 4 | 1 | 415 | 220 | 371 | 482 | CS–2 | … | 138 | 136 | 132 | 128 | 125 | 120 | 116 | 113 | 112 | 110 | 109 | 107 | 106 | 103 | 101 | 98.2
188 | 1Cr–<sup>1</sup>/<sub>2</sub> Mo | Smls.pipe | SA–335 | P12 | K11562 | … | … | 4 | 1 | 415 | 220 | 371 | 482 | CS–2 | … | 138 | 136 | 132 | 128 | 125 | 120 | 116 | 113 | 112 | 110 | 109 | 107 | 106 | 103 | 101 | 98.2
189 | 1Cr–<sup>1</sup>/<sub>2</sub> Mo | Forgedpipe | SA–369 | FP12 | K11562 | … | … | 4 | 1 | 415 | 220 | 371 | 482 | CS–2 | … | 138 | 136 | 132 | 128 | 125 | 120 | 116 | 113 | 112 | 110 | 109 | 107 | 106 | 103 | 101 | 98.2
190 | 1Cr–<sup>1</sup>/<sub>2</sub> Mo | Plate | SA–387 | 12 | K11757 | 2 | … | 4 | 1 | 450 | 275 | 371 | 482 | CS–2 | E4 | 150 | 150 | 146 | 144 | 143 | 143 | 143 | 141 | 139 | 137 | 136 | 134 | 132 | 129 | 125 | 121
191 | 1Cr–<sup>1</sup>/<sub>2</sub> Mo | Wld.pipe | SA–691 | 1CR | K11757 | 42/NT | … | 4 | 1 | 450 | 275 | 371 | NP | CS–2 | G16 | 150 | 148 | 146 | 144 | 143 | 143 | 143 | 141 | 139 | 137 | 136 | … | … | … | … | …
192 | 1Cr–<sup>1</sup>/<sub>2</sub> Mo | Forgings | SA–182 | F12 | K11564 | 2 | … | 4 | 1 | 485 | 275 | 371 | 482 | CS–2 | E4 | 161 | 159 | 158 | 156 | 154 | 150 | 145 | 141 | 139 | 137 | 136 | 134 | 132 | 129 | 125 | 121
193 | 1Cr–<sup>1</sup>/<sub>2</sub> Mo | Forgings | SA–336 | F12 | K11564 | … | … | 4 | 1 | 485 | 275 | 371 | 482 | CS–2 | E4 | 161 | 161 | 157 | 156 | 154 | 150 | 145 | 141 | 139 | 137 | 136 | 134 | 132 | 129 | 125 | 121
194 | 1<sup>1</sup>/<sub>4</sub> Cr–<sup>1</sup>/<sub>2</sub> Mo | Castings | SA–217 | WC6 | J12072 | … | … | 4 | 1 | 485 | 275 | 371 | 482 | CS–2 | E4 | 161 | 161 | 161 | 161 | 161 | 156 | 151 | 146 | 143 | 141 | 138 | 136 | 133 | 130 | 106 | 71.4
195 | 1<sup>1</sup>/<sub>4</sub> Cr–<sup>1</sup>/<sub>2</sub> Mo | Castpipe | SA–426 | CP11 | J12072 | … | … | 4 | 1 | 485 | 275 | 371 | NP | CS–2 | … | 161 | 161 | 161 | 161 | 161 | 156 | 151 | 146 | 143 | 141 | 138 | … | … | … | … | …
196 | 1<sup>1</sup>/<sub>4</sub> Cr–<sup>1</sup>/<sub>2</sub> Mo | Bar | SA–739 | B11 | K11797 | … | … | 4 | 1 | 485 | 310 | 371 | 482 | CS–3 | E4 | 161 | 161 | 161 | 161 | 161 | 161 | 161 | 161 | 160 | 159 | 155 | 153 | 149 | 143 | 108 | 65
197 | 1<sup>1</sup>/<sub>4</sub> Cr–<sup>1</sup>/<sub>2</sub> Mo–Si | Forgings | SA–182 | F11 | K11597 | 1 | … | 4 | 1 | 415 | 205 | NP | 482 | CS–2 | … | 138 | 132 | 127 | 124 | 121 | 116 | 112 | 109 | 108 | 106 | 104 | 102 | 99.5 | 97 | 94.5 | 92
198 | 1<sup>1</sup>/<sub>4</sub> Cr–<sup>1</sup>/<sub>2</sub> Mo–Si | Smls.tube | SA–213 | T11 | K11597 | … | … | 4 | 1 | 415 | 205 | 371 | 482 | CS–2 | … | 138 | 132 | 127 | 124 | 121 | 116 | 112 | 109 | 108 | 106 | 104 | 102 | 99.5 | 97 | 94.5 | 92
199 | 1<sup>1</sup>/<sub>4</sub> Cr–<sup>1</sup>/<sub>2</sub> Mo–Si | Fittings | SA–234 | WP11 | … | 1 | … | 4 | 1 | 415 | 205 | 371 | 482 | CS–2 | … | 138 | 132 | 127 | 124 | 121 | 116 | 112 | 109 | 108 | 106 | 104 | 102 | 99.5 | 97 | 94.5 | 92
200 | 1<sup>1</sup>/<sub>4</sub> Cr–<sup>1</sup>/<sub>2</sub> Mo–Si | Wld.fittings | SA–234 | WP11 | … | 1/W | … | 4 | 1 | 415 | 205 | 371 | NP | CS–2 | … | 138 | 132 | 127 | 124 | 121 | 116 | 112 | 109 | 108 | 106 | 104 | … | … | … | … | …
201 | 1<sup>1</sup>/<sub>4</sub> Cr–<sup>1</sup>/<sub>2</sub> Mo–Si | Smls.pipe | SA–335 | P11 | K11597 | … | … | 4 | 1 | 415 | 205 | 371 | 482 | CS–2 | … | 138 | 132 | 127 | 124 | 121 | 116 | 112 | 109 | 108 | 106 | 104 | 102 | 99.5 | 97 | 94.5 | 92
202 | 1<sup>1</sup>/<sub>4</sub> Cr–<sup>1</sup>/<sub>2</sub> Mo–Si | Forgedpipe | SA–369 | FP11 | K11597 | … | … | 4 | 1 | 415 | 205 | 371 | 482 | CS–2 | … | 138 | 132 | 127 | 124 | 121 | 116 | 112 | 109 | 108 | 106 | 104 | 102 | 99.5 | 97 | 94.5 | 92
203 | 1<sup>1</sup>/<sub>4</sub> Cr–<sup>1</sup>/<sub>2</sub> Mo–Si | Plate | SA–387 | 11 | K11789 | 1 | … | 4 | 1 | 415 | 240 | 371 | 482 | CS–2 | E4 | 138 | 138 | 138 | 138 | 138 | 135 | 131 | 127 | 126 | 123 | 121 | 118 | 116 | 114 | 106 | 97.1
204 | 1<sup>1</sup>/<sub>4</sub> Cr–<sup>1</sup>/<sub>2</sub> Mo–Si | Wld.pipe | SA–691 | 1<sup>1</sup>/<sub>4</sub> CR | K11789 | … | … | 4 | 1 | 415 | 240 | 371 | NP | CS–2 | G1, G2 | 138 | 138 | 138 | 138 | 138 | 135 | 131 | 127 | 126 | 123 | 121 | … | … | … | … | …
205 | 1<sup>1</sup>/<sub>4</sub> Cr–<sup>1</sup>/<sub>2</sub> Mo–Si | Forgings | SA–182 | F11 | K11572 | 2 | … | 4 | 1 | 485 | 275 | 371 | 482 | CS–2 | E4 | 161 | 161 | 161 | 161 | 161 | 156 | 151 | 146 | 143 | 141 | 138 | 136 | 133 | 130 | 109 | 80.6
206 | 1<sup>1</sup>/<sub>4</sub> Cr–<sup>1</sup>/<sub>2</sub> Mo–Si | Forgings | SA–336 | F11 | K11572 | 2 | … | 4 | 1 | 485 | 275 | NP | 482 | CS–2 | E4 | 161 | 161 | 161 | 161 | 161 | 156 | 151 | 146 | 143 | 141 | 138 | 136 | 133 | 130 | 109 | 80.6
207 | 1<sup>1</sup>/<sub>4</sub> Cr–<sup>1</sup>/<sub>2</sub> Mo–Si | Forgings | SA–336 | F11 | K11572 | 3 | … | 4 | 1 | 515 | 310 | NP | 371 | CS–3 | … | 172 | 172 | 172 | 172 | 172 | 172 | 169 | 164 | 161 | 158 | 155 | … | … | … | … | …
208 | 1<sup>1</sup>/<sub>4</sub> Cr–<sup>1</sup>/<sub>2</sub> Mo–Si | Plate | SA–387 | 11 | K11789 | 2 | … | 4 | 1 | 515 | 310 | 371 | 482 | CS–3 | E3 | 172 | 172 | 172 | 172 | 172 | 172 | 169 | 164 | 161 | 158 | 155 | 153 | 149 | 142 | 119 | 91.4
209 | 1<sup>1</sup>/<sub>4</sub> Cr–<sup>1</sup>/<sub>2</sub> Mo–Si | Wld.pipe | SA–691 | 1<sup>1</sup>/<sub>4</sub> CR | K11789 | NT | … | 4 | 1 | 515 | 310 | 371 | NP | CS–3 | G1, G2 | 172 | 172 | 172 | 172 | 172 | 172 | 169 | 164 | 161 | 158 | 155 | … | … | … | … | …
210 | 1<sup>3</sup>/<sub>4</sub> Cr–<sup>1</sup>/<sub>2</sub> Mo–Cu | Forgings | SA–592 | E | K11695 | … | 65< t ≤ 100 | 11B | 2 | 725 | 620 | 371 | 371 | CS–5 | S1 | 241 | 241 | 241 | 241 | 241 | 241 | 241 | 241 | 241 | 241 | 241 | … | … | … | … | …
211 | 1<sup>3</sup>/<sub>4</sub> Cr–<sup>1</sup>/<sub>2</sub> Mo–Cu | Forgings | SA–592 | E | K11695 | … | ≤65 | 11B | 2 | 795 | 690 | NP | 371 | HT–1 | … | 264 | 264 | 264 | 264 | 264 | 264 | 264 | 264 | 264 | 264 | 263 | … | … | … | … | …
212 | 1<sup>3</sup>/<sub>4</sub> Cr–<sup>1</sup>/<sub>2</sub> Mo–Ti | Plate | SA–517 | E | K21604 | … | 65< t ≤150 | 11B | 2 | 725 | 620 | 371 | 371 | CS–5 | … | 241 | 241 | 241 | 241 | 241 | 241 | 241 | 241 | 241 | 241 | 241 | … | … | … | … | …
213 | 1<sup>3</sup>/<sub>4</sub> Cr–<sup>1</sup>/<sub>2</sub> Mo–Ti | Plate | SA–517 | E | K21604 | … | ≤65 | 11B | 2 | 795 | 690 | 371 | 371 | HT–1 | … | 264 | 264 | 264 | 264 | 264 | 264 | 264 | 264 | 264 | 264 | 263 | … | … | … | … | …
214 | 2<sup>1</sup>/<sub>4</sub> Cr–1Mo | Forgings | SA–182 | F22 | K21590 | 1 | … | 5A | 1 | 415 | 205 | 371 | NP | CS–2 | … | 138 | 133 | 128 | 126 | 125 | 124 | 123 | 123 | 123 | 123 | 123 | … | … | … | … | …
215 | 2<sup>1</sup>/<sub>4</sub> Cr–1Mo | Smls.tube | SA–213 | T22 | K21590 | … | … | 5A | 1 | 415 | 205 | 371 | 482 | CS–2 | E3, W2 | 138 | 133 | 128 | 126 | 125 | 124 | 123 | 123 | 123 | 123 | 123 | 123 | 122 | 119 | 101 | 77.7
216 | 2<sup>1</sup>/<sub>4</sub> Cr–1Mo | Fittings | SA–234 | WP22 | K21590 | 1 | … | 5A | 1 | 415 | 205 | 371 | 482 | CS–2 | E3, W2 | 138 | 132 | 128 | 127 | 125 | 124 | 123 | 123 | 123 | 123 | 123 | 123 | 122 | 119 | 101 | 77.7
217 | 2<sup>1</sup>/<sub>4</sub> Cr–1Mo | Wld.fittings | SA–234 | WP22 | K21590 | 1/W | … | 5A | 1 | 415 | 205 | 371 | NP | CS–2 | … | 138 | 132 | 128 | 127 | 125 | 124 | 123 | 123 | 123 | 123 | 123 | … | … | … | … | …
218 | 2<sup>1</sup>/<sub>4</sub> Cr–1Mo | Smls.pipe | SA–335 | P22 | K21590 | … | … | 5A | 1 | 415 | 205 | 371 | 482 | CS–2 | E3, W2 | 138 | 132 | 128 | 127 | 125 | 124 | 123 | 123 | 123 | 123 | 123 | 123 | 122 | 119 | 101 | 77.7
219 | 2<sup>1</sup>/<sub>4</sub> Cr–1Mo | Forgings | SA–336 | F22 | K21590 | 1 | … | 5A | 1 | 415 | 205 | 371 | 482 | CS–2 | E3, W2 | 138 | 132 | 128 | 127 | 125 | 124 | 123 | 123 | 123 | 123 | 123 | 123 | 122 | 119 | 101 | 77.7
220 | 2<sup>1</sup>/<sub>4</sub> Cr–1Mo | Forgedpipe | SA–369 | FP22 | K21590 | … | … | 5A | 1 | 415 | 205 | 371 | 482 | CS–2 | E3, W2 | 138 | 132 | 128 | 127 | 125 | 124 | 123 | 123 | 123 | 123 | 123 | 123 | 122 | 119 | 101 | 77.7
221 | 2<sup>1</sup>/<sub>4</sub> Cr–1Mo | Plate | SA–387 | 22 | K21590 | 1 | … | 5A | 1 | 415 | 205 | 371 | 482 | CS–2 | E3, H1, W2 | 138 | 133 | 128 | 126 | 125 | 124 | 123 | 123 | 123 | 123 | 123 | 123 | 122 | 119 | 101 | 77.7
222 | 2<sup>1</sup>/<sub>4</sub> Cr–1Mo | Wld.pipe | SA–691 | 2<sup>1</sup>/<sub>4</sub> CR | K21590 | … | … | 5A | 1 | 415 | 205 | 371 | NP | CS–2 | G1, G2 | 138 | 133 | 128 | 126 | 125 | 124 | 123 | 123 | 123 | 123 | 123 | … | … | … | … | …
223 | 2<sup>1</sup>/<sub>4</sub> Cr–1Mo | Castings | SA–217 | WC9 | J21890 | … | … | 5A | 1 | 485 | 275 | 371 | 482 | CS–2 | E4, W2 | 161 | 161 | 161 | 160 | 159 | 156 | 155 | 155 | 154 | 153 | 151 | 148 | 145 | 139 | 118 | 93.2
224 | 2<sup>1</sup>/<sub>4</sub> Cr–1Mo | Castings | SA–217 | WC9 | J21890 | … | … | 5A | 1 | 485 | 275 | 371 | NP | CS–2 | … | 161 | 161 | 161 | 160 | 159 | 156 | 155 | 155 | 154 | 153 | 151 | … | … | … | … | …
225 | 2<sup>1</sup>/<sub>4</sub> Cr–1Mo | Castpipe | SA–426 | CP22 | J21890 | … | … | 5A | 1 | 485 | 275 | 371 | NP | CS–2 | … | 161 | 161 | 161 | 160 | 159 | 156 | 155 | 155 | 154 | 153 | 151 | … | … | … | … | …
226 | 2<sup>1</sup>/<sub>4</sub> Cr–1Mo | Forgings | SA–182 | F22 | K21590 | 3 | … | 5A | 1 | 515 | 310 | 371 | 482 | CS–3 | E3, W2 | 172 | 172 | 172 | 170 | 167 | 166 | 166 | 165 | 164 | 162 | 161 | 158 | 155 | 152 | 128 | 94.6
227 | 2<sup>1</sup>/<sub>4</sub> Cr–1Mo | Forgings | SA–336 | F22 | K21590 | 3 | … | 5A | 1 | 515 | 310 | 371 | 482 | CS–3 | E3, W2 | 172 | 172 | 172 | 170 | 167 | 166 | 166 | 165 | 164 | 162 | 161 | 158 | 155 | 152 | 128 | 94.6
228 | 2<sup>1</sup>/<sub>4</sub> Cr–1Mo | Plate | SA–387 | 22 | K21590 | 2 | … | 5A | 1 | 515 | 310 | 371 | 482 | CS–3 | E3, W2 | 172 | 172 | 172 | 170 | 167 | 166 | 166 | 165 | 164 | 162 | 161 | 158 | 155 | 152 | 128 | 94.6
229 | 2<sup>1</sup>/<sub>4</sub> Cr–1Mo | Wld.pipe | SA–691 | 2<sup>1</sup>/<sub>4</sub> CR | K21590 | NT | … | 5A | 1 | 515 | 310 | 371 | NP | CS–3 | G1, G2 | 172 | 172 | 172 | 170 | 167 | 166 | 166 | 165 | 164 | 162 | 161 | … | … | … | … | …
230 | 2<sup>1</sup>/<sub>4</sub> Cr–1Mo | Bar | SA–739 | B22 | K21390 | … | … | 5A | 1 | 515 | 310 | 371 | 482 | CS–3 | E3, W2 | 172 | 172 | 172 | 170 | 167 | 166 | 166 | 165 | 164 | 162 | 161 | 158 | 155 | 152 | 128 | 94.6
231 | 2<sup>1</sup>/<sub>4</sub> Cr–1Mo | Castings | SA–487 | 8 | J22091 | A | … | 5C | 1 | 585 | 380 | 371 | 371 | CS–3 | … | 195 | 195 | 195 | 193 | 191 | 189 | 189 | 188 | 187 | 186 | 184 | … | … | … | … | …
232 | 2<sup>1</sup>/<sub>4</sub> Cr–1Mo | Forgings | SA–508 | 22 | K21590 | 3 | … | 5C | 1 | 585 | 380 | 371 | 454 | CS–2 | … | 195 | 195 | 195 | 193 | 191 | 189 | 189 | 188 | 187 | 186 | 184 | 180 | 176 | 156 | 133 | …
233 | 2<sup>1</sup>/<sub>4</sub> Cr–1Mo | Forgings | SA–541 | 22 | K21390 | 3 | … | 5C | 1 | 585 | 380 | NP | 454 | CS–2 | G21 | 195 | 195 | 195 | 193 | 191 | 189 | 189 | 188 | 187 | 186 | 184 | 180 | 176 | 156 | 133 | …
234 | 2<sup>1</sup>/<sub>4</sub> Cr–1Mo | Plate | SA–542 | B | K21590 | 4 | … | 5C | 1 | 585 | 380 | NP | 454 | CS–2 | G21 | 195 | 195 | 195 | 193 | 191 | 189 | 189 | 188 | 187 | 186 | 184 | 180 | 176 | 156 | 133 | …
235 | 2<sup>1</sup>/<sub>4</sub> Cr–1Mo | Forgings | SA–541 | 22 | K21390 | 4 | ≥6 | 5C | 4 | 725 | 585 | 371 | NP | CS–3 | S3, W1 | 241 | 241 | 241 | 241 | 241 | 241 | 240 | 238 | 236 | 234 | 231 | … | … | … | … | …
236 | 2<sup>1</sup>/<sub>4</sub> Cr–1Mo–V | Forgings | SA–182 | F22V | K31835 | … | … | 5C | 1 | 585 | 415 | NP | 482 | CS–2 | G21 | 195 | 195 | 195 | 195 | 195 | 195 | 195 | 192 | 189 | 186 | 182 | 178 | 174 | 170 | 164 | 159
237 | 2<sup>1</sup>/<sub>4</sub> Cr–1Mo–V | Forgings | SA–336 | F22V | K31835 | … | … | 5C | 1 | 585 | 415 | NP | 482 | CS–2 | G21 | 195 | 195 | 195 | 195 | 195 | 195 | 195 | 192 | 189 | 186 | 182 | 178 | 174 | 170 | 164 | 159
238 | 2<sup>1</sup>/<sub>4</sub> Cr–1Mo–V | Forgings | SA–541 | 22V | K31835 | … | … | 5C | 1 | 585 | 415 | NP | 482 | CS–2 | G21 | 195 | 195 | 195 | 195 | 195 | 195 | 195 | 192 | 189 | 186 | 182 | 178 | 174 | 170 | 164 | 159
239 | 2<sup>1</sup>/<sub>4</sub> Cr–1Mo–V | Plate | SA–542 | D | K31835 | 4a | … | 5C | 1 | 585 | 415 | NP | 482 | CS–2 | G21 | 195 | 195 | 195 | 195 | 195 | 195 | 195 | 192 | 189 | 186 | 182 | 178 | 174 | 170 | 164 | 159
240 | 2<sup>1</sup>/<sub>4</sub> Cr–1Mo–V | Plate | SA–832 | 22V | K31835 | … | … | 5C | 1 | 585 | 415 | NP | 482 | CS–2 | G21 | 195 | 195 | 195 | 195 | 195 | 195 | 195 | 192 | 189 | 186 | 182 | 178 | 174 | 170 | 164 | 159
241 | 3Cr–1Mo | Smls.tube | SA–213 | T21 | K31545 | … | … | 5A | 1 | 415 | 205 | 371 | 454 | CS–2 | E3 | 138 | 133 | 128 | 126 | 125 | 124 | 123 | 123 | 123 | 123 | 123 | 123 | 122 | 112 | 101 | …
242 | 3Cr–1Mo | Smls.pipe | SA–335 | P21 | K31545 | … | … | 5A | 1 | 415 | 205 | 371 | 454 | CS–2 | E3 | 138 | 133 | 128 | 126 | 125 | 124 | 123 | 123 | 123 | 123 | 123 | 123 | 122 | 112 | 101 | …
243 | 3Cr–1Mo | Forgings | SA–336 | F21 | K31545 | 1 | … | 5A | 1 | 415 | 205 | 371 | 454 | CS–2 | E3 | 138 | 132 | 128 | 127 | 125 | 124 | 123 | 123 | 123 | 123 | 123 | 123 | 122 | 112 | 101 | …
244 | 3Cr–1Mo | Forgedpipe | SA–369 | FP21 | K31545 | … | … | 5A | 1 | 415 | 205 | 371 | 454 | CS–2 | E3 | 138 | 133 | 128 | 126 | 125 | 124 | 123 | 123 | 123 | 123 | 123 | 123 | 122 | 112 | 101 | …
245 | 3Cr–1Mo | Plate | SA–387 | 21 | K31545 | 1 | … | 5A | 1 | 415 | 205 | 371 | 454 | CS–2 | E3 | 138 | 133 | 128 | 126 | 125 | 124 | 123 | 123 | 123 | 123 | 123 | 123 | 122 | 112 | 101 | …
246 | 3Cr–1Mo | Castpipe | SA–426 | CP21 | J31545 | … | … | 5A | 1 | 415 | 205 | 371 | NP | CS–2 | … | 138 | 133 | 128 | 126 | 125 | 124 | 123 | 123 | 123 | 123 | 123 | … | … | … | … | …
247 | 3Cr–1Mo | Forgings | SA–182 | F21 | K31545 | … | … | 5A | 1 | 515 | 310 | 371 | 454 | CS–3 | E3 | 172 | 172 | 172 | 170 | 167 | 166 | 166 | 165 | 164 | 162 | 161 | 158 | 156 | 136 | 113 | …
248 | 3Cr–1Mo | Forgings | SA–336 | F21 | K31545 | 3 | … | 5A | 1 | 515 | 310 | 371 | 454 | CS–3 | E3 | 172 | 172 | 172 | 170 | 167 | 166 | 166 | 165 | 164 | 162 | 161 | 158 | 156 | 136 | 113 | …
249 | 3Cr–1Mo | Plate | SA–387 | 21 | K31545 | 2 | … | 5A | 1 | 515 | 310 | 371 | 454 | CS–3 | E3 | 172 | 172 | 172 | 170 | 167 | 166 | 166 | 165 | 164 | 162 | 161 | 158 | 156 | 136 | 113 | …
250 | 3Cr–1Mo–<sup>1</sup>/<sub>4</sub> V–Ti–B | Forgings | SA–182 | F3V | K31830 | … | … | 5C | 1 | 585 | 415 | NP | 454 | CS–3 | G21 | 195 | 195 | 195 | 192 | 187 | 182 | 179 | 176 | 175 | 173 | 172 | 170 | 168 | 165 | 162 | …
251 | 3Cr–1Mo–<sup>1</sup>/<sub>4</sub> V–Ti–B | Forgings | SA–336 | F3V | K31830 | … | … | 5C | 1 | 585 | 415 | NP | 454 | CS–3 | G21 | 195 | 195 | 195 | 192 | 187 | 182 | 179 | 176 | 175 | 173 | 172 | 170 | 168 | 165 | 162 | …
252 | 3Cr–1Mo–<sup>1</sup>/<sub>4</sub> V–Ti–B | Forgings | SA–508 | 3V | K31830 | … | … | 5C | 1 | 585 | 415 | NP | 454 | CS–3 | G21 | 195 | 195 | 195 | 192 | 187 | 182 | 179 | 176 | 175 | 173 | 172 | 170 | 168 | 165 | 162 | …
253 | 3Cr–1Mo–<sup>1</sup>/<sub>4</sub> V–Ti–B | Forgings | SA–541 | 3V | K31830 | … | … | 5C | 1 | 585 | 415 | NP | 454 | CS–3 | G21 | 195 | 195 | 195 | 192 | 187 | 182 | 179 | 176 | 175 | 173 | 172 | 170 | 168 | 165 | 162 | …
254 | 3Cr–1Mo–<sup>1</sup>/<sub>4</sub> V–Ti–B | Plate | SA–542 | C | K31830 | 4a | … | 5C | 1 | 585 | 415 | NP | 454 | CS–3 | G21 | 195 | 195 | 195 | 192 | 187 | 182 | 179 | 176 | 175 | 173 | 172 | 170 | 168 | 165 | 162 | …
255 | 3Cr–1Mo–<sup>1</sup>/<sub>4</sub> V–Ti–B | Plate | SA–832 | 21V | K31830 | … | … | 5C | 1 | 585 | 415 | NP | 454 | CS–3 | G21 | 195 | 195 | 195 | 192 | 187 | 182 | 179 | 176 | 175 | 173 | 172 | 170 | 168 | 165 | 162 | …
256 | 5Cr–<sup>1</sup>/<sub>2</sub> Mo | Smls.tube | SA–213 | T5 | K41545 | … | … | 5B | 1 | 415 | 205 | 371 | 371 | CS–2 | … | 138 | 131 | 124 | 121 | 120 | 119 | 118 | 117 | 115 | 114 | 112 | … | … | … | … | …
257 | 5Cr–<sup>1</sup>/<sub>2</sub> Mo | Fittings | SA–234 | WP5 | K41545 | … | … | 5B | 1 | 415 | 205 | 371 | 371 | CS–2 | … | 138 | 131 | 124 | 121 | 120 | 119 | 118 | 117 | 115 | 114 | 112 | … | … | … | … | …
258 | 5Cr–<sup>1</sup>/<sub>2</sub> Mo | Wld.fittings | SA–234 | WP5 | K41545 | W | … | 5B | 1 | 415 | 205 | 371 | NP | CS–2 | … | 138 | 131 | 124 | 121 | 120 | 119 | 118 | 117 | 115 | 114 | 112 | … | … | … | … | …
259 | 5Cr–<sup>1</sup>/<sub>2</sub> Mo | Smls.pipe | SA–335 | P5 | K41545 | … | … | 5B | 1 | 415 | 205 | 371 | 371 | CS–2 | … | 138 | 131 | 124 | 121 | 120 | 119 | 118 | 117 | 115 | 114 | 112 | … | … | … | … | …
260 | 5Cr–<sup>1</sup>/<sub>2</sub> Mo | Forgedpipe | SA–369 | FP5 | K41545 | … | … | 5B | 1 | 415 | 205 | 371 | 371 | CS–2 | … | 138 | 131 | 124 | 121 | 120 | 119 | 118 | 117 | 115 | 114 | 112 | … | … | … | … | …
261 | 5Cr–<sup>1</sup>/<sub>2</sub> Mo | Plate | SA–387 | 5 | K41545 | 1 | … | 5B | 1 | 415 | 205 | 371 | 371 | CS–2 | … | 138 | 131 | 124 | 121 | 120 | 119 | 118 | 117 | 115 | 114 | 112 | … | … | … | … | …
262 | 5Cr–<sup>1</sup>/<sub>2</sub> Mo | Wld.pipe | SA–691 | 5CR | K41545 | … | … | 5B | 1 | 415 | 205 | 371 | NP | CS–2 | G1, G2 | 138 | 131 | 124 | 121 | 120 | 119 | 118 | 117 | 115 | 114 | 112 | … | … | … | … | …
263 | 5Cr–<sup>1</sup>/<sub>2</sub> Mo | Forgings | SA–336 | F5 | K41545 | … | … | 5B | 1 | 415 | 250 | NP | 371 | CS–2 | … | 138 | 138 | 138 | 136 | 134 | 132 | 132 | 131 | 130 | 128 | 125 | … | … | … | … | …
264 | 5Cr–<sup>1</sup>/<sub>2</sub> Mo | Forgings | SA–182 | F5 | K41545 | … | … | 5B | 1 | 485 | 275 | 371 | 371 | CS–2 | … | 161 | 161 | 160 | 158 | 156 | 154 | 154 | 153 | 151 | 149 | 146 | … | … | … | … | …
265 | 5Cr–<sup>1</sup>/<sub>2</sub> Mo | Plate | SA–387 | 5 | K41545 | 2 | … | 5B | 1 | 515 | 310 | 371 | 371 | CS–3 | … | 172 | 172 | 171 | 169 | 167 | 165 | 165 | 164 | 162 | 159 | 156 | … | … | … | … | …
266 | 5Cr–<sup>1</sup>/<sub>2</sub> Mo | Forgings | SA–336 | F5A | K42544 | … | … | 5B | 1 | 550 | 345 | NP | 371 | CS–3 | … | 184 | 184 | 183 | 180 | 178 | 177 | 177 | 175 | 173 | 170 | 167 | … | … | … | … | …
267 | 5Cr–<sup>1</sup>/<sub>2</sub> Mo | Castings | SA–217 | C5 | J42045 | NT | … | 5B | 1 | 620 | 415 | 371 | 371 | CS–3 | … | 207 | 206 | 206 | 203 | 201 | 199 | 198 | 196 | 194 | 191 | 188 | … | … | … | … | …
268 | 5Cr–<sup>1</sup>/<sub>2</sub> Mo | Castpipe | SA–426 | CP5 | J42045 | … | … | 5B | 1 | 620 | 415 | 371 | NP | CS–3 | … | 207 | 206 | 206 | 203 | 201 | 199 | 198 | 196 | 194 | 191 | 188 | … | … | … | … | …
269 | 5Cr–<sup>1</sup>/<sub>2</sub> Mo | Forgings | SA–182 | F5A | K42544 | … | … | 5B | 1 | 620 | 450 | NP | 371 | CS–5 | … | 207 | 206 | 206 | 203 | 201 | 199 | 198 | 196 | 194 | 191 | 188 | … | … | … | … | …
270 | 5Cr–<sup>1</sup>/<sub>2</sub> Mo–Si | Smls.tube | SA–213 | T5b | K51545 | … | … | 5B | 1 | 415 | 205 | NP | 371 | CS–2 | … | 138 | 131 | 124 | 121 | 120 | 119 | 118 | 117 | 115 | 114 | 112 | … | … | … | … | …
271 | 5Cr–<sup>1</sup>/<sub>2</sub> Mo–Si | Smls.pipe | SA–335 | P5b | K51545 | … | … | 5B | 1 | 415 | 205 | NP | 371 | CS–2 | … | 138 | 131 | 124 | 121 | 120 | 119 | 118 | 117 | 115 | 114 | 112 | … | … | … | … | …
272 | 5Cr–<sup>1</sup>/<sub>2</sub> Mo–Ti | Smls.tube | SA–213 | T5c | K41245 | … | … | 5B | 1 | 415 | 205 | NP | 371 | CS–2 | … | 138 | 131 | 124 | 121 | 120 | 119 | 118 | 117 | 115 | 114 | 112 | … | … | … | … | …
273 | 5Cr–<sup>1</sup>/<sub>2</sub> Mo–Ti | Smls.pipe | SA–335 | P5c | K41245 | … | … | 5B | 1 | 415 | 205 | NP | 371 | CS–2 | … | 138 | 131 | 124 | 121 | 120 | 119 | 118 | 117 | 115 | 114 | 112 | … | … | … | … | …
274 | 9Cr–1Mo | Smls.tube | SA–213 | T9 | K90941 | … | … | 5B | 1 | 415 | 205 | 371 | 371 | CS–2 | … | 138 | 131 | 124 | 121 | 120 | 119 | 118 | 117 | 115 | 114 | 112 | … | … | … | … | …
275 | 9Cr–1Mo | Fittings | SA–234 | WP9 | K90941 | … | … | 5B | 1 | 415 | 205 | NP | 371 | CS–2 | … | 138 | 131 | 124 | 121 | 120 | 119 | 118 | 117 | 115 | 114 | 112 | … | … | … | … | …
276 | 9Cr–1Mo | Smls.pipe | SA–335 | P9 | K90941 | … | … | 5B | 1 | 415 | 205 | 371 | 371 | CS–2 | … | 138 | 131 | 124 | 121 | 120 | 119 | 118 | 117 | 115 | 114 | 112 | … | … | … | … | …
277 | 9Cr–1Mo | Forgedpipe | SA–369 | FP9 | K90941 | … | … | 5B | 1 | 415 | 205 | 371 | 371 | CS–2 | … | 138 | 131 | 124 | 121 | 120 | 119 | 118 | 117 | 115 | 114 | 112 | … | … | … | … | …
278 | 9Cr–1Mo | Forgings | SA–182 | F9 | K90941 | … | … | 5B | 1 | 585 | 380 | NP | 371 | CS–3 | … | 195 | 195 | 195 | 192 | 189 | 188 | 187 | 186 | 184 | 180 | 177 | … | … | … | … | …
279 | 9Cr–1Mo | Forgings | SA–336 | F9 | K90941 | … | … | 5B | 1 | 585 | 380 | NP | 371 | CS–3 | … | 195 | 195 | 195 | 192 | 189 | 188 | 187 | 186 | 184 | 180 | 177 | … | … | … | … | …
280 | 9Cr–1Mo | Castings | SA–217 | C12 | J82090 | NT | … | 5B | 1 | 620 | 415 | 371 | 371 | CS–3 | … | 207 | 206 | 206 | 203 | 201 | 199 | 198 | 196 | 194 | 191 | 188 | … | … | … | … | …
281 | 9Cr–1Mo | Castpipe | SA–426 | CP9 | J82090 | … | … | 5B | 1 | 620 | 415 | 371 | NP | CS–3 | … | 207 | 206 | 206 | 203 | 201 | 199 | 198 | 196 | 194 | 191 | 188 | … | … | … | … | …
282 | 9Cr–1Mo–V | Smls.tube | SA–213 | T91 | K90901 | … | … | 15E | 1 | 585 | 415 | 371 | NP | CS–3 | … | 195 | 195 | 195 | 195 | 195 | 194 | 194 | 192 | 190 | 187 | 183 | … | … | … | … | …
283 | 9Cr–1Mo–V | Smls.pipe | SA–335 | P91 | K90901 | … | … | 15E | 1 | 585 | 415 | 371 | NP | CS–3 | … | 195 | 195 | 195 | 195 | 195 | 194 | 194 | 192 | 190 | 187 | 183 | … | … | … | … | …
284 | 9Cr–1Mo–V | Plate | SA–387 | 91 | K90901 | 2 | … | 15E | 1 | 585 | 415 | 371 | NP | CS–3 | … | 195 | 195 | 195 | 195 | 195 | 194 | 194 | 192 | 190 | 187 | 183 | … | … | … | … | …
285 | 9Cr–1Mo–V | Forgings | SA–182 | F91 | K90901 | … | … | 15E | 1 | 620 | 415 | 371 | NP | CS–3 | … | 207 | 207 | 207 | 207 | 207 | 206 | 205 | 204 | 201 | 198 | 194 | … | … | … | … | …
286 | 12Cr | Bar | SA–479 | 403 | S40300 | A | … | 6 | 1 | 485 | 275 | 371 | NP | … | … | 161 | 161 | 160 | 159 | 158 | 155 | 153 | 150 | 148 | 145 | 141 | … | … | … | … | …
287 | 12Cr | Bar | SA–479 | 403 | S40300 | 1 | … | 6 | 1 | 485 | 275 | 371 | NP | … | … | 161 | 161 | 160 | 159 | 158 | 155 | 153 | 150 | 148 | 145 | 141 | … | … | … | … | …
288 | 12Cr–Al | Bar | SA/JISG4303 | SUS405 | … | … | … | 7 | 1 | 410 | 174 | 371 | NP | CS–1 | G13 | 115 | 110 | 105 | 103 | 102 | 100 | 98.9 | 97.2 | 96.1 | 94.7 | 92.7 | … | … | … | … | …
289 | 12Cr–Al | Plate | SA–240 | 405 | S40500 | … | … | 7 | 1 | 415 | 170 | 371 | 427 | CS–1 | G13 | 115 | 110 | 105 | 103 | 102 | 100 | 98.9 | 97.2 | 96.1 | 94.7 | 92.7 | 90.2 | 87.1 | 83.5 | … | …
290 | 12Cr–Al | Bar | SA–479 | 405 | S40500 | … | … | 7 | 1 | 415 | 170 | 371 | NP | CS–1 | G13 | 115 | 110 | 105 | 103 | 102 | 100 | 98.9 | 97.2 | 96.1 | 94.7 | 92.7 | … | … | … | … | …
291 | 12Cr–Al | Smls.tube | SA–268 | TP405 | S40500 | … | … | 7 | 1 | 415 | 205 | NP | 427 | CS–2 | G13 | 138 | 132 | 126 | 124 | 123 | 120 | 119 | 117 | 115 | 114 | 111 | 108 | 104 | 101 | … | …
292 | 12<sup>1</sup>/<sub>2</sub> Cr–2Ni | Bar | SA–479 | 414 | S41400 | … | … | 6 | 4 | 795 | 620 | 371 | NP | CS–3 | … | 264 | 264 | 264 | 262 | 260 | 254 | 249 | 244 | 241 | 237 | 232 | … | … | … | … | …
293 | 13Cr | Plate | SA–240 | 410S | S41008 | … | … | 7 | 1 | 415 | 205 | 371 | 427 | CS–2 | … | 138 | 132 | 126 | 124 | 123 | 120 | 119 | 117 | 115 | 114 | 111 | 108 | 104 | 101 | … | …
294 | 13Cr | Smls.tube | SA–268 | TP410 | S41000 | … | … | 6 | 1 | 415 | 205 | NP | 427 | CS–2 | … | 138 | 132 | 126 | 124 | 123 | 120 | 119 | 117 | 115 | 114 | 111 | 108 | 104 | 101 | … | …
295 | 13Cr | Plate | SA–240 | 410 | S41000 | … | … | 6 | 1 | 450 | 205 | NP | 427 | CS–2 | … | 138 | 132 | 126 | 124 | 123 | 120 | 119 | 117 | 115 | 114 | 111 | 108 | 104 | 101 | … | …
296 | 13Cr | Forgings | SA–182 | F6a | S41000 | 1 | … | 6 | 1 | 485 | 275 | 371 | NP | CS–2 | … | 161 | 161 | 160 | 159 | 158 | 155 | 153 | 150 | 148 | 145 | 141 | … | … | … | … | …
297 | 13Cr | Bar | SA–479 | 410 | S41000 | A | … | 6 | 1 | 485 | 275 | 371 | NP | CS–2 | … | 161 | 161 | 160 | 159 | 158 | 155 | 153 | 150 | 148 | 145 | 141 | … | … | … | … | …
298 | 13Cr | Bar | SA–479 | 410 | S41000 | 1 | … | 6 | 1 | 485 | 275 | 371 | NP | CS–2 | … | 161 | 161 | 160 | 159 | 158 | 155 | 153 | 150 | 148 | 145 | 141 | … | … | … | … | …
299 | 13Cr | Forgings | SA–182 | F6a | S41000 | 2 | … | 6 | 3 | 585 | 380 | 371 | 427 | CS–3 | … | 195 | 195 | 195 | 194 | 192 | 188 | 186 | 182 | 180 | 176 | 172 | 167 | 161 | 155 | … | …
300 | 13Cr | Forgings | SA–336 | F6 | S41000 | … | … | 6 | 3 | 585 | 380 | NP | 427 | CS–3 | … | 195 | 195 | 195 | 194 | 192 | 188 | 186 | 182 | 180 | 176 | 172 | 167 | 161 | 155 | … | …
301 | 13Cr | Castings | SA–217 | CA15 | J91150 | … | … | 6 | 3 | 620 | 450 | 371 | 38 | CS–5 | … | 207 | 207 | 207 | 205 | 203 | 199 | 197 | 193 | 190 | 186 | 182 | … | … | … | … | …
302 | 13Cr | Castpipe | SA–426 | CPCA15 | J91150 | … | … | 6 | 3 | 620 | 450 | 371 | NP | CS–5 | … | 207 | 207 | 207 | 205 | 203 | 199 | 197 | 193 | 190 | 186 | 182 | … | … | … | … | …
303 | 13Cr | Bar | SA/EN10088–3 | X12Cr13 | … | QT650 | t ≤ 160 | … | … | 650 | 450 | 371 | NP | … | H2, W1 | 217 | 217 | 217 | 215 | 212 | 209 | 206 | 202 | 199 | 196 | 191 | … | … | … | … | …
304 | 13Cr–4Ni | Castings | SA–487 | CA6NM | J91540 | A | … | 6 | 4 | 760 | 550 | 371 | NP | CS–5 | … | 253 | 253 | 253 | 250 | 248 | 242 | 238 | 233 | 231 | 227 | 224 | … | … | … | … | …
305 | 13Cr–4Ni | Forgings | SA–182 | F6NM | S41500 | … | … | 6 | 4 | 795 | 620 | 371 | NP | CS–3 | … | 264 | 264 | 264 | 264 | 264 | 262 | 254 | 244 | 240 | 235 | 229 | … | … | … | … | …
306 | 13Cr–4Ni | Bar | SA–479 | … | S41500 | … | … | 6 | 4 | 795 | 620 | 371 | NP | CS–3 | … | 264 | 264 | 264 | 264 | 264 | 262 | 254 | 244 | 240 | 235 | 229 | … | … | … | … | …
307 | 13Cr–8Ni–2Mo | Forgings | SA–705 | XM–13 | S13800 | … | … | … | … | 1035 | 930 | 316 | NP | HA–7 | W1 | 345 | 345 | 345 | 345 | 345 | 341 | 331 | 319 | 313 | … | … | … | … | … | … | …
308 | 15Cr | Smls.tube | SA–268 | TP429 | S42900 | … | … | 6 | 2 | 415 | 240 | NP | 427 | CS–2 | G13 | 138 | 138 | 138 | 137 | 135 | 133 | 131 | 129 | 127 | 124 | 122 | 118 | 113 | 109 | … | …
309 | 15Cr | Plate | SA–240 | 429 | S42900 | … | … | 6 | 2 | 450 | 205 | NP | 427 | CS–2 | G13 | 138 | 132 | 126 | 124 | 123 | 120 | 119 | 117 | 115 | 114 | 111 | 108 | 104 | 101 | … | …
310 | 17Cr | Smls.tube | SA–268 | TP430 | S43000 | … | … | 7 | 2 | 415 | 240 | NP | 427 | CS–2 | G13 | 138 | 138 | 138 | 137 | 135 | 133 | 131 | 129 | 127 | 124 | 122 | 118 | 113 | 109 | … | …
311 | 17Cr | Plate | SA–240 | 430 | S43000 | … | … | 7 | 2 | 450 | 205 | NP | 427 | CS–2 | G13 | 138 | 132 | 126 | 124 | 123 | 120 | 119 | 117 | 115 | 114 | 111 | 108 | 104 | 101 | … | …
312 | 17Cr–4Ni–4Cu | Forgings,bar | SA–564 | 630 | S17400 | H1150 | … | … | … | 930 | 725 | 343 | NP | HT–1 | G8, W1 | 310 | 310 | 310 | 310 | 310 | 302 | 296 | 292 | 290 | 288 | … | … | … | … | … | …
313 | 17Cr–4Ni–4Cu | Plate | SA–693 | 630 | S17400 | H1150 | … | … | … | 930 | 725 | 343 | NP | HT–1 | G8, W1 | 310 | 310 | 310 | 310 | 310 | 302 | 296 | 292 | 290 | 288 | … | … | … | … | … | …
314 | 17Cr–4Ni–4Cu | Forgings | SA–705 | 630 | S17400 | H1150 | … | … | … | 930 | 725 | 343 | NP | HT–1 | G8, W1 | 310 | 310 | 310 | 310 | 310 | 302 | 296 | 292 | 290 | 288 | … | … | … | … | … | …
315 | 17Cr–4Ni–4Cu | Bar | SA–564 | 630 | S17400 | H1100 | … | … | … | 965 | 795 | 343 | NP | HT–1 | G8, W1 | 322 | 322 | 322 | 322 | 322 | 314 | 308 | 303 | 301 | 299 | … | … | … | … | … | …
316 | 17Cr–4Ni–4Cu | Plate | SA–693 | 630 | S17400 | H1100 | … | … | … | 965 | 795 | 343 | NP | HT–1 | G8, W1 | 322 | 322 | 322 | 322 | 322 | 314 | 308 | 303 | 301 | 299 | … | … | … | … | … | …
317 | 17Cr–4Ni–4Cu | Forgings | SA–705 | 630 | S17400 | H1100 | … | … | … | 965 | 795 | 343 | NP | HT–1 | G8, W1 | 322 | 322 | 322 | 322 | 322 | 314 | 308 | 303 | 301 | 299 | … | … | … | … | … | …
318 | 17Cr–4Ni–4Cu | Bar | SA–564 | 630 | S17400 | H1075 | … | … | … | 1000 | 860 | 343 | NP | HT–1 | G8, W1 | 333 | 333 | 333 | 333 | 333 | 325 | 319 | 314 | 312 | 309 | … | … | … | … | … | …
319 | 17Cr–4Ni–4Cu | Plate | SA–693 | 630 | S17400 | H1075 | … | … | … | 1000 | 860 | 343 | NP | HT–1 | G8, W1 | 333 | 333 | 333 | 333 | 333 | 325 | 319 | 314 | 312 | 309 | … | … | … | … | … | …
320 | 17Cr–4Ni–4Cu | Forgings | SA–705 | 630 | S17400 | H1075 | … | … | … | 1000 | 860 | 343 | NP | HT–1 | G8, W1 | 333 | 333 | 333 | 333 | 333 | 325 | 319 | 314 | 312 | 309 | … | … | … | … | … | …
321 | 26Cr–3Ni–3Mo | Plate | SA–240 | 26–3–3 | S44660 | … | ≤5 | 10K | 1 | 585 | 450 | NP | 371 | HA–5 | G13, H6 | 195 | 195 | 195 | 195 | 195 | 193 | 191 | 191 | 190 | 189 | 188 | … | … | … | … | …
322 | 26Cr–3Ni–3Mo | Smls.tube | SA–268 | 26–3–3 | S44660 | … | ≤5 | 10K | 1 | 585 | 450 | NP | 371 | HA–5 | G13, H6 | 195 | 195 | 195 | 195 | 195 | 193 | 191 | 191 | 190 | 189 | 188 | … | … | … | … | …
323 | 26Cr–3Ni–3Mo | Wld.tube | SA–268 | 26–3–3 | S44660 | … | ≤5 | 10K | 1 | 585 | 450 | NP | 371 | HA–5 | G13, H18, H6 | 166 | 166 | 166 | 166 | 165 | 164 | 163 | 162 | 161 | 160 | 160 | … | … | … | … | …
324 | 26Cr–3Ni–3Mo | Wld.tube | SA–803 | 26–3–3 | S44660 | … | ≤5 | 10K | 1 | 585 | 450 | NP | 316 | HA–5 | G13, H18, H6 | 166 | 166 | 166 | 166 | 165 | 164 | 163 | 162 | 161 | … | … | … | … | … | … | …
325 | 27Cr–1Mo | Plate | SA–240 | XM–27 | S44627 | … | … | 10I | 1 | 450 | 275 | 343 | NP | HA–2 | G13 | 150 | 150 | 149 | 147 | 144 | 135 | 131 | 129 | 129 | 128 | … | … | … | … | … | …
326 | 27Cr–1Mo | Smls.&wld.tube | SA–268 | TPXM–27 | S44627 | … | … | 10I | 1 | 450 | 275 | 343 | NP | HA–2 | G13 | 150 | 150 | 149 | 147 | 144 | 135 | 131 | 129 | 129 | 128 | … | … | … | … | … | …
327 | 27Cr–1Mo | Bar | SA–479 | XM–27 | S44627 | … | … | 10I | 1 | 450 | 275 | 343 | NP | HA–2 | G13 | 150 | 150 | 149 | 147 | 144 | 135 | 131 | 129 | 129 | 128 | … | … | … | … | … | …
328 | 29Cr–4Mo–Ti | Smls.tube | SA–268 | … | S44735 | … | … | 10J | 1 | 515 | 415 | NP | 316 | HA–6 | G13 | 172 | 171 | 169 | 168 | 167 | 166 | 163 | 161 | 160 | … | … | … | … | … | … | …
329 | Mn–<sup>1</sup>/<sub>4</sub> Mo | Forgings | SA–372 | D | K14508 | NT | … | … | … | 725 | 450 | NP | 343 | CS–5 | G19, W5, W6 | 241 | 236 | 229 | 228 | 226 | 226 | 226 | 226 | 226 | 226 | … | … | … | … | … | …
330 | Mn–<sup>1</sup>/<sub>4</sub> Mo | Forgings | SA–372 | D | K14508 | QT | … | … | … | 725 | 450 | NP | 343 | CS–5 | G19, W5, W6 | 241 | 236 | 229 | 228 | 226 | 226 | 226 | 226 | 226 | 226 | … | … | … | … | … | …
331 | Mn–<sup>1</sup>/<sub>4</sub> Mo–V | Castings | SA–487 | 2 | J13005 | A | … | 3 | 3 | 585 | 365 | 371 | NP | CS–3 | … | 195 | 195 | 195 | 195 | 195 | 194 | 194 | 190 | 187 | 185 | 182 | … | … | … | … | …
332 | Mn–<sup>1</sup>/<sub>2</sub> Mo | Plate | SA–302 | A | K12021 | … | … | 3 | 2 | 515 | 310 | 371 | 371 | CS–3 | … | 172 | 172 | 172 | 172 | 172 | 172 | 172 | 172 | 172 | 171 | 168 | … | … | … | … | …
333 | Mn–<sup>1</sup>/<sub>2</sub> Mo | Wld.pipe | SA–672 | H75 | K12021 | … | … | 3 | 2 | 515 | 310 | 371 | NP | CS–3 | G1, G2 | 172 | 172 | 172 | 172 | 172 | 172 | 172 | 172 | 172 | 171 | 168 | … | … | … | … | …
334 | Mn–<sup>1</sup>/<sub>2</sub> Mo | Plate | SA–302 | B | K12022 | … | … | 3 | 3 | 550 | 345 | 371 | 371 | CS–3 | … | 184 | 184 | 184 | 184 | 184 | 184 | 184 | 184 | 184 | 184 | 184 | … | … | … | … | …
335 | Mn–<sup>1</sup>/<sub>2</sub> Mo | Plate | SA–533 | A | K12521 | 1 | … | 3 | 3 | 550 | 345 | 371 | 371 | CS–5 | … | 184 | 184 | 184 | 184 | 184 | 184 | 184 | 184 | 184 | 184 | 184 | … | … | … | … | …
336 | Mn–<sup>1</sup>/<sub>2</sub> Mo | Wld.pipe | SA–672 | H80 | K12022 | … | … | 3 | 3 | 550 | 345 | 371 | NP | CS–3 | G1, G2 | 184 | 184 | 184 | 184 | 184 | 184 | 184 | 184 | 184 | 184 | 184 | … | … | … | … | …
337 | Mn–<sup>1</sup>/<sub>2</sub> Mo | Plate | SA–533 | A | K12521 | 2 | … | 3 | 3 | 620 | 485 | 371 | 371 | CS–5 | … | 207 | 207 | 207 | 207 | 207 | 207 | 207 | 207 | 207 | 207 | 207 | … | … | … | … | …
338 | Mn–<sup>1</sup>/<sub>2</sub> Mo | Plate | SA–533 | A | K12521 | 3 | … | 11A | 4 | 690 | 570 | 371 | NP | CS–5 | … | 230 | 230 | 230 | 230 | 230 | 230 | 230 | 230 | 230 | 230 | 230 | … | … | … | … | …
339 | Mn–<sup>1</sup>/<sub>2</sub> Mo–<sup>1</sup>/<sub>4</sub> Ni | Plate | SA–533 | D | K12529 | 1 | … | 3 | 3 | 550 | 345 | 371 | NP | CS–5 | … | 184 | 184 | 184 | 184 | 184 | 184 | 184 | 184 | 184 | 184 | 184 | … | … | … | … | …
340 | Mn–<sup>1</sup>/<sub>2</sub> Mo–<sup>1</sup>/<sub>4</sub> Ni | Plate | SA–533 | D | K12529 | 2 | … | 3 | 3 | 620 | 485 | 371 | 371 | CS–5 | … | 207 | 207 | 207 | 207 | 207 | 207 | 207 | 207 | 207 | 207 | 207 | … | … | … | … | …
341 | Mn–<sup>1</sup>/<sub>2</sub> Mo–<sup>1</sup>/<sub>4</sub> Ni | Plate | SA–533 | D | K12529 | 3 | … | 11A | 4 | 690 | 570 | 371 | 371 | CS–5 | … | 230 | 230 | 230 | 230 | 230 | 230 | 230 | 230 | 230 | 230 | 230 | … | … | … | … | …
342 | Mn–<sup>1</sup>/<sub>2</sub> Mo–<sup>1</sup>/<sub>2</sub> Ni | Plate | SA–302 | C | K12039 | … | … | 3 | 3 | 550 | 345 | 371 | 371 | CS–3 | … | 184 | 184 | 184 | 184 | 184 | 184 | 184 | 184 | 184 | 184 | 184 | … | … | … | … | …
343 | Mn–<sup>1</sup>/<sub>2</sub> Mo–<sup>1</sup>/<sub>2</sub> Ni | Plate | SA–533 | B | K12539 | 1 | … | 3 | 3 | 550 | 345 | 371 | 371 | CS–5 | … | 184 | 184 | 184 | 184 | 184 | 184 | 184 | 184 | 184 | 184 | 184 | … | … | … | … | …
344 | Mn–<sup>1</sup>/<sub>2</sub> Mo–<sup>1</sup>/<sub>2</sub> Ni | Wld.pipe | SA–672 | J80 | K12539 | … | … | 3 | 3 | 550 | 345 | 371 | NP | CS–5 | G1, G2 | 184 | 184 | 184 | 184 | 184 | 184 | 184 | 184 | 184 | 184 | 184 | … | … | … | … | …
345 | Mn–<sup>1</sup>/<sub>2</sub> Mo–<sup>1</sup>/<sub>2</sub> Ni | Plate | SA–533 | B | K12539 | 2 | … | 3 | 3 | 620 | 485 | 371 | 371 | CS–5 | … | 207 | 207 | 207 | 207 | 207 | 207 | 207 | 207 | 207 | 207 | 207 | … | … | … | … | …
346 | Mn–<sup>1</sup>/<sub>2</sub> Mo–<sup>1</sup>/<sub>2</sub> Ni | Wld.pipe | SA–672 | J90 | K12539 | … | … | 3 | 3 | 620 | 485 | 371 | NP | CS–5 | G1, G2 | 207 | 207 | 207 | 207 | 207 | 207 | 207 | 207 | 207 | 207 | 207 | … | … | … | … | …
347 | Mn–<sup>1</sup>/<sub>2</sub> Mo–<sup>1</sup>/<sub>2</sub> Ni | Plate | SA–533 | B | K12539 | 3 | … | 11A | 4 | 690 | 570 | 371 | 371 | CS–5 | … | 230 | 230 | 230 | 230 | 230 | 230 | 230 | 230 | 230 | 230 | 230 | … | … | … | … | …
348 | Mn–<sup>1</sup>/<sub>2</sub> Mo–<sup>1</sup>/<sub>2</sub> Ni | Wld.pipe | SA–672 | J100 | K12539 | … | … | 11A | 4 | 690 | 570 | 371 | NP | CS–5 | G1, G2 | 230 | 230 | 230 | 230 | 230 | 230 | 230 | 230 | 230 | 230 | 230 | … | … | … | … | …
349 | Mn–<sup>1</sup>/<sub>2</sub> Mo–<sup>3</sup>/<sub>4</sub> Ni | Plate | SA–302 | D | K12054 | … | … | 3 | 3 | 550 | 345 | 371 | 371 | CS–3 | … | 184 | 184 | 184 | 184 | 184 | 184 | 184 | 184 | 184 | 184 | 184 | … | … | … | … | …
350 | Mn–<sup>1</sup>/<sub>2</sub> Mo–<sup>3</sup>/<sub>4</sub> Ni | Plate | SA–533 | C | K12554 | 1 | … | 3 | 3 | 550 | 345 | 371 | 371 | CS–5 | … | 184 | 184 | 184 | 184 | 184 | 184 | 184 | 184 | 184 | 184 | 184 | … | … | … | … | …
351 | Mn–<sup>1</sup>/<sub>2</sub> Mo–<sup>3</sup>/<sub>4</sub> Ni | Plate | SA–533 | C | K12554 | 2 | … | 3 | 3 | 620 | 485 | 371 | 371 | CS–5 | … | 207 | 207 | 207 | 207 | 207 | 207 | 207 | 207 | 207 | 207 | 207 | … | … | … | … | …
352 | Mn–<sup>1</sup>/<sub>2</sub> Mo–<sup>3</sup>/<sub>4</sub> Ni | Plate | SA–533 | C | K12554 | 3 | … | 11A | 4 | 690 | 570 | 371 | NP | CS–5 | … | 230 | 230 | 230 | 230 | 230 | 230 | 230 | 230 | 230 | 230 | 230 | … | … | … | … | …
353 | Mn–<sup>1</sup>/<sub>2</sub> Ni–V | Plate | SA–225 | C | K12524 | … | … | 10A | 1 | 725 | 485 | NP | 371 | CS–5 | … | 241 | 241 | 241 | 241 | 241 | 241 | 241 | 241 | 239 | 233 | 229 | … | … | … | … | …
354 | Mn–V | Castings | SA–487 | 1 | J13002 | A/NT | … | 10A | 1 | 585 | 380 | 371 | 371 | CS–3 | … | 196 | 190 | 184 | 181 | 180 | 180 | 180 | 178 | 175 | 172 | 168 | … | … | … | … | …
355 | <sup>1</sup>/<sub>2</sub> Ni–<sup>1</sup>/<sub>2</sub> Cr–<sup>1</sup>/<sub>4</sub> Mo–V | Castings | SA–487 | 4 | J13047 | A/NT | … | 3 | 3 | 620 | 415 | 371 | 371 | CS–3 | … | 207 | 207 | 207 | 207 | 207 | 207 | 207 | 207 | 207 | 207 | 207 | … | … | … | … | …
356 | <sup>1</sup>/<sub>2</sub> Ni–<sup>1</sup>/<sub>2</sub> Mo–V | Forgings | SA–541 | 3 | K12045 | 1 | … | 3 | 3 | 550 | 345 | 371 | 371 | CS–5 | … | 184 | 184 | 184 | 184 | 184 | 184 | 184 | 184 | 184 | 184 | 184 | … | … | … | … | …
357 | <sup>1</sup>/<sub>2</sub> Ni–<sup>1</sup>/<sub>2</sub> Mo–V | Forgings | SA–541 | 3 | K12045 | 2 | … | 3 | 3 | 620 | 450 | 371 | 371 | CS–5 | … | 207 | 207 | 207 | 207 | 207 | 207 | 207 | 207 | 207 | 207 | 207 | … | … | … | … | …
358 | <sup>3</sup>/<sub>4</sub> Ni–<sup>1</sup>/<sub>2</sub> Cr–<sup>1</sup>/<sub>2</sub> Mo–V | Forgings | SA–592 | F | K11576 | … | 65< t ≤ 100 | 11B | 3 | 725 | 620 | 371 | 371 | CS–5 | S1 | 241 | 241 | 241 | 241 | 241 | 241 | 241 | 241 | 241 | 240 | 236 | … | … | … | … | …
359 | <sup>3</sup>/<sub>4</sub> Ni–<sup>1</sup>/<sub>2</sub> Cr–<sup>1</sup>/<sub>2</sub> Mo–V | Plate | SA–517 | F | K11576 | … | ≤65 | 11B | 3 | 795 | 690 | 371 | 371 | HT–1 | … | 264 | 264 | 264 | 264 | 264 | 264 | 264 | 264 | 264 | 263 | 258 | … | … | … | … | …
360 | <sup>3</sup>/<sub>4</sub> Ni–<sup>1</sup>/<sub>2</sub> Cr–<sup>1</sup>/<sub>2</sub> Mo–V | Forgings | SA–592 | F | K11576 | … | ≤65 | 11B | 3 | 795 | 690 | NP | 371 | HT–1 | … | 264 | 264 | 264 | 264 | 264 | 264 | 264 | 264 | 264 | 263 | 258 | … | … | … | … | …
361 | <sup>3</sup>/<sub>4</sub> Ni–<sup>1</sup>/<sub>2</sub> Cu–Mo | Smls.tube | SA–423 | 2 | K11540 | … | … | 4 | 2 | 415 | 255 | NP | 371 | CS–2 | … | 138 | 138 | 138 | 138 | 138 | 138 | 138 | 138 | 138 | 138 | 138 | … | … | … | … | …
362 | <sup>3</sup>/<sub>4</sub> Ni–<sup>1</sup>/<sub>2</sub> Mo–<sup>1</sup>/<sub>3</sub> Cr–V | Forgings | SA–508 | 2 | K12766 | 1 | … | 3 | 3 | 550 | 345 | 371 | 371 | CS–5 | … | 184 | 184 | 184 | 184 | 184 | 184 | 184 | 184 | 184 | 184 | 184 | … | … | … | … | …
363 | <sup>3</sup>/<sub>4</sub> Ni–<sup>1</sup>/<sub>2</sub> Mo–<sup>1</sup>/<sub>3</sub> Cr–V | Forgings | SA–541 | 2 | K12765 | 1 | … | 3 | 3 | 550 | 345 | 371 | 371 | CS–5 | … | 184 | 184 | 184 | 184 | 184 | 184 | 184 | 184 | 184 | 184 | 184 | … | … | … | … | …
364 | <sup>3</sup>/<sub>4</sub> Ni–<sup>1</sup>/<sub>2</sub> Mo–<sup>1</sup>/<sub>3</sub> Cr–V | Forgings | SA–508 | 2 | K12766 | 2 | … | 3 | 3 | 620 | 450 | 371 | 371 | CS–5 | … | 207 | 207 | 207 | 207 | 207 | 207 | 207 | 207 | 207 | 207 | 207 | … | … | … | … | …
365 | <sup>3</sup>/<sub>4</sub> Ni–<sup>1</sup>/<sub>2</sub> Mo–<sup>1</sup>/<sub>3</sub> Cr–V | Forgings | SA–541 | 2 | K12765 | 2 | … | 3 | 3 | 620 | 450 | 371 | 371 | CS–5 | … | 207 | 207 | 207 | 207 | 207 | 207 | 207 | 207 | 207 | 207 | 207 | … | … | … | … | …
366 | <sup>3</sup>/<sub>4</sub> Ni–<sup>1</sup>/<sub>2</sub> Mo–Cr–V | Forgings | SA–508 | 3 | K12042 | 1 | … | 3 | 3 | 550 | 345 | 371 | 371 | CS–5 | … | 184 | 184 | 184 | 184 | 184 | 184 | 184 | 184 | 184 | 184 | 184 | … | … | … | … | …
367 | <sup>3</sup>/<sub>4</sub> Ni–<sup>1</sup>/<sub>2</sub> Mo–Cr–V | Forgings | SA–508 | 3 | K12042 | 2 | … | 3 | 3 | 620 | 450 | 371 | 371 | CS–5 | … | 207 | 207 | 207 | 207 | 207 | 207 | 207 | 207 | 207 | 207 | 207 | … | … | … | … | …
368 | <sup>3</sup>/<sub>4</sub> Ni–1Mo–<sup>3</sup>/<sub>4</sub> Cr | Castings | SA–217 | WC5 | J22000 | … | … | 4 | 1 | 485 | 275 | 371 | 371 | CS–2 | … | 161 | 161 | 161 | 161 | 161 | 161 | 159 | 156 | 154 | 152 | 149 | … | … | … | … | …
369 | 1Ni–<sup>1</sup>/<sub>2</sub> Cr–<sup>1</sup>/<sub>2</sub> Mo | Castings | SA–217 | WC4 | J12082 | … | … | 4 | 1 | 485 | 275 | 371 | 371 | CS–2 | … | 161 | 161 | 161 | 161 | 161 | 161 | 159 | 156 | 154 | 152 | 149 | … | … | … | … | …
370 | 1<sup>1</sup>/<sub>4</sub> Ni–1Cr–<sup>1</sup>/<sub>2</sub> Mo | Plate | SA–517 | P | K21650 | … | 65< t ≤ 100 | 11B | 8 | 725 | 620 | 371 | 371 | CS–5 | … | 241 | 241 | 241 | 241 | 241 | 241 | 241 | 241 | 241 | 240 | 236 | … | … | … | … | …
371 | 1<sup>1</sup>/<sub>4</sub> Ni–1Cr–<sup>1</sup>/<sub>2</sub> Mo | Plate | SA–517 | P | K21650 | … | ≤65 | 11B | 8 | 795 | 690 | 371 | 371 | HT–1 | … | 264 | 264 | 264 | 264 | 264 | 264 | 264 | 264 | 264 | 263 | 258 | … | … | … | … | …
372 | 2Ni–1Cu | Forgings | SA–182 | FR | K22035 | … | … | 9A | 1 | 435 | 315 | NP | 38 | CS–3 | … | 145 | … | … | … | … | … | … | … | … | … | … | … | … | … | … | …
373 | 2Ni–1Cu | Smls.pipe | SA–333 | 9 | K22035 | … | … | 9A | 1 | 435 | 315 | NP | 38 | CS–3 | … | 145 | … | … | … | … | … | … | … | … | … | … | … | … | … | … | …
374 | 2Ni–1Cu | Smls.pipe | SA–334 | 9 | K22035 | … | … | 9A | 1 | 435 | 315 | NP | 38 | CS–3 | … | 145 | … | … | … | … | … | … | … | … | … | … | … | … | … | … | …
375 | 2Ni–1Cu | Forgings | SA–350 | LF9 | K22036 | … | … | 9A | 1 | 435 | 315 | NP | 38 | CS–3 | … | 145 | … | … | … | … | … | … | … | … | … | … | … | … | … | … | …
376 | 2Ni–1Cu | Fittings | SA–420 | WPL9 | K22035 | … | … | 9A | 1 | 435 | 315 | NP | 38 | CS–3 | … | 145 | … | … | … | … | … | … | … | … | … | … | … | … | … | … | …
377 | 2Ni–1<sup>1</sup>/<sub>2</sub> Cr–<sup>1</sup>/<sub>4</sub> Mo–V | Forgings | SA–723 | 1 | K23550 | 1 | … | … | … | 795 | 690 | 371 | 371 | HT–1 | G14, G20, W1 | 264 | 264 | 264 | 264 | 264 | 264 | 264 | 264 | 263 | 259 | 253 | … | … | … | … | …
378 | 2Ni–1<sup>1</sup>/<sub>2</sub> Cr–<sup>1</sup>/<sub>4</sub> Mo–V | Forgings | SA–723 | 1 | K23550 | 2 | … | … | … | 930 | 825 | 371 | 371 | HT–1 | G14, G20, W1 | 310 | 310 | 310 | 310 | 310 | 310 | 310 | 310 | 309 | 304 | 297 | … | … | … | … | …
379 | 2Ni–1<sup>1</sup>/<sub>2</sub> Cr–<sup>1</sup>/<sub>4</sub> Mo–V | Forgings | SA–723 | 1 | K23550 | 3 | … | … | … | 1070 | 965 | 371 | NP | HT–1 | W1 | 356 | 356 | 356 | 356 | 356 | 356 | 356 | 356 | 355 | 349 | 341 | … | … | … | … | …
380 | 2Ni–1<sup>1</sup>/<sub>2</sub> Cr–<sup>1</sup>/<sub>4</sub> Mo–V | Forgings | SA–723 | 1 | K23550 | 4 | … | … | … | 1205 | 1105 | 371 | NP | HT–1 | W1 | 402 | 402 | 402 | 402 | 402 | 402 | 402 | 402 | 401 | 394 | 386 | … | … | … | … | …
381 | 2Ni–1<sup>1</sup>/<sub>2</sub> Cr–<sup>1</sup>/<sub>4</sub> Mo–V | Forgings | SA–723 | 1 | K23550 | 5 | … | … | … | 1310 | 1240 | 371 | NP | HT–1 | W1 | 436 | 436 | 436 | 436 | 436 | 436 | 436 | 436 | 435 | 428 | 418 | … | … | … | … | …
382 | 2<sup>1</sup>/<sub>2</sub> Ni | Plate | SA–203 | A | K21703 | … | … | 9A | 1 | 450 | 255 | NP | 149 | CS–2 | … | 150 | 150 | 150 | 150 | 150 | … | … | … | … | … | … | … | … | … | … | …
383 | 2<sup>1</sup>/<sub>2</sub> Ni | Plate | SA–203 | B | K22103 | … | … | 9A | 1 | 485 | 275 | NP | 149 | CS–2 | … | 161 | 161 | 161 | 161 | 161 | … | … | … | … | … | … | … | … | … | … | …
384 | 2<sup>1</sup>/<sub>2</sub> Ni | Castings | SA–352 | LC2 | J22500 | … | … | 9A | 1 | 485 | 275 | 38 | 38 | CS–2 | … | 161 | … | … | … | … | … | … | … | … | … | … | … | … | … | … | …
385 | 2<sup>3</sup>/<sub>4</sub> Ni–1<sup>1</sup>/<sub>2</sub> Cr–<sup>1</sup>/<sub>2</sub> Mo | Plate | SA–543 | C | … | 3 | … | 3 | 3 | 620 | 485 | NP | 343 | CS–5 | … | 207 | 207 | 207 | 207 | 207 | 205 | 204 | 202 | 200 | 197 | … | … | … | … | … | …
386 | 2<sup>3</sup>/<sub>4</sub> Ni–1<sup>1</sup>/<sub>2</sub> Cr–<sup>1</sup>/<sub>2</sub> Mo | Plate | SA–543 | C | … | 1 | … | 11A | 5 | 725 | 585 | NP | 343 | CS–5 | … | 241 | 241 | 241 | 241 | 241 | 239 | 237 | 236 | 233 | 230 | … | … | … | … | … | …
387 | 2<sup>3</sup>/<sub>4</sub> Ni–1<sup>1</sup>/<sub>2</sub> Cr–<sup>1</sup>/<sub>2</sub> Mo | Plate | SA–543 | C | … | 2 | … | 11B | 10 | 795 | 690 | NP | 343 | HT–1 | … | 264 | 264 | 264 | 264 | 264 | 262 | 260 | 257 | 255 | 252 | … | … | … | … | … | …
388 | 2<sup>3</sup>/<sub>4</sub> Ni–1<sup>1</sup>/<sub>2</sub> Cr–<sup>1</sup>/<sub>2</sub> Mo–V | Forgings | SA–723 | 2 | K34035 | 1 | … | … | … | 795 | 690 | 371 | 371 | HT–1 | G14, G20, W1 | 264 | 264 | 264 | 264 | 264 | 264 | 264 | 264 | 263 | 259 | 253 | … | … | … | … | …
389 | 2<sup>3</sup>/<sub>4</sub> Ni–1<sup>1</sup>/<sub>2</sub> Cr–<sup>1</sup>/<sub>2</sub> Mo–V | Forgings | SA–723 | 2 | K34035 | 2 | … | … | … | 930 | 825 | 371 | 371 | HT–1 | G6, G20, W1 | 310 | 310 | 310 | 310 | 310 | 310 | 310 | 310 | 309 | 304 | 297 | … | … | … | … | …
390 | 2<sup>3</sup>/<sub>4</sub> Ni–1<sup>1</sup>/<sub>2</sub> Cr–<sup>1</sup>/<sub>2</sub> Mo–V | Forgings | SA–723 | 2 | K34035 | 3 | … | … | … | 1070 | 965 | 371 | NP | HT–1 | W1 | 356 | 356 | 356 | 356 | 356 | 356 | 356 | 356 | 355 | 349 | 341 | … | … | … | … | …
391 | 2<sup>3</sup>/<sub>4</sub> Ni–1<sup>1</sup>/<sub>2</sub> Cr–<sup>1</sup>/<sub>2</sub> Mo–V | Forgings | SA–723 | 2 | K34035 | 4 | … | … | … | 1205 | 1105 | 371 | NP | HT–1 | W1 | 402 | 402 | 402 | 402 | 402 | 402 | 402 | 402 | 401 | 394 | 386 | … | … | … | … | …
392 | 2<sup>3</sup>/<sub>4</sub> Ni–1<sup>1</sup>/<sub>2</sub> Cr–<sup>1</sup>/<sub>2</sub> Mo–V | Forgings | SA–723 | 2 | K34035 | 5 | … | … | … | 1310 | 1240 | 371 | NP | HT–1 | W1 | 436 | 436 | 436 | 436 | 436 | 436 | 436 | 436 | 435 | 428 | 418 | … | … | … | … | …
393 | 3Ni–1<sup>3</sup>/<sub>4</sub> Cr–<sup>1</sup>/<sub>2</sub> Mo | Plate | SA–543 | B | K42339 | 3 | … | 3 | 3 | 620 | 485 | NP | 343 | CS–5 | … | 207 | 207 | 207 | 207 | 207 | 205 | 204 | 202 | 200 | 197 | … | … | … | … | … | …
394 | 3Ni–1<sup>3</sup>/<sub>4</sub> Cr–<sup>1</sup>/<sub>2</sub> Mo | Plate | SA–543 | B | K42339 | 1 | … | 11A | 5 | 725 | 585 | 343 | 343 | CS–5 | G5, H3, S4, W3 | 241 | 241 | 241 | 241 | 241 | 239 | 237 | 236 | 233 | 230 | … | … | … | … | … | …
395 | 3Ni–1<sup>3</sup>/<sub>4</sub> Cr–<sup>1</sup>/<sub>2</sub> Mo | Plate | SA–543 | B | K42339 | 2 | … | 11B | 10 | 795 | 690 | NP | 343 | HT–1 | … | 264 | 264 | 264 | 264 | 264 | 262 | 260 | 257 | 255 | 252 | … | … | … | … | … | …
396 | 3<sup>1</sup>/<sub>2</sub> Ni | Smls.pipe | SA–333 | 3 | K31918 | … | … | 9B | 1 | 450 | 240 | NP | 38 | CS–2 | … | 150 | … | … | … | … | … | … | … | … | … | … | … | … | … | … | …
397 | 3<sup>1</sup>/<sub>2</sub> Ni | Smls.tube | SA–334 | 3 | K31918 | … | … | 9B | 1 | 450 | 240 | NP | 38 | CS–2 | … | 150 | … | … | … | … | … | … | … | … | … | … | … | … | … | … | …
398 | 3<sup>1</sup>/<sub>2</sub> Ni | Fittings | SA–420 | WPL3 | … | … | … | 9B | 1 | 450 | 240 | NP | 149 | CS–2 | … | 150 | 149 | 147 | 145 | 142 | … | … | … | … | … | … | … | … | … | … | …
399 | 3<sup>1</sup>/<sub>2</sub> Ni | Plate | SA–203 | D | K31718 | … | … | 9B | 1 | 450 | 255 | NP | 149 | CS–2 | … | 150 | 150 | 150 | 150 | 150 | … | … | … | … | … | … | … | … | … | … | …
400 | 3<sup>1</sup>/<sub>2</sub> Ni | Forgings | SA–350 | LF3 | K32025 | … | … | 9B | 1 | 485 | 260 | 371 | 149 | CS–2 | … | 161 | 160 | 157 | 155 | 152 | 148 | 142 | 133 | 128 | 122 | 116 | … | … | … | … | …
401 | 3<sup>1</sup>/<sub>2</sub> Ni | Forgings | SA–765 | III | K32026 | … | … | 9B | 1 | 485 | 260 | NP | 38 | CS–2 | … | 161 | … | … | … | … | … | … | … | … | … | … | … | … | … | … | …
402 | 3<sup>1</sup>/<sub>2</sub> Ni | Plate | SA–203 | E | K32018 | … | … | 9B | 1 | 485 | 275 | 149 | 149 | CS–2 | … | 161 | 161 | 161 | 161 | 161 | … | … | … | … | … | … | … | … | … | … | …
403 | 3<sup>1</sup>/<sub>2</sub> Ni | Plate | SA–203 | E | K32018 | … | … | 9B | 1 | 485 | 275 | 260 | NP | CS–2 | … | 161 | 161 | 161 | 161 | 161 | 158 | 151 | … | … | … | … | … | … | … | … | …
404 | 3<sup>1</sup>/<sub>2</sub> Ni | Castings | SA–352 | LC3 | J31550 | … | … | 9B | 1 | 485 | 275 | 38 | 38 | CS–2 | … | 161 | … | … | … | … | … | … | … | … | … | … | … | … | … | … | …
405 | 3<sup>1</sup>/<sub>2</sub> Ni | Plate | SA–203 | F | … | … | >50 | 9B | 1 | 515 | 345 | NP | 38 | CS–3 | … | 172 | … | … | … | … | … | … | … | … | … | … | … | … | … | … | …
406 | 3<sup>1</sup>/<sub>2</sub> Ni | Plate | SA–203 | F | … | … | ≤50 | 9B | 1 | 550 | 380 | NP | 38 | CS–3 | … | 184 | … | … | … | … | … | … | … | … | … | … | … | … | … | … | …
407 | 3<sup>1</sup>/<sub>2</sub> Ni–1<sup>3</sup>/<sub>4</sub> Cr–<sup>1</sup>/<sub>2</sub> Mo–V | Forgings | SA–508 | 4N | K22375 | 3 | … | 3 | 3 | 620 | 485 | 343 | 371 | CS–5 | … | 207 | 207 | 207 | 207 | 207 | 205 | 204 | 202 | 200 | 197 | 194 | … | … | … | … | …
408 | 3<sup>1</sup>/<sub>2</sub> Ni–1<sup>3</sup>/<sub>4</sub> Cr–<sup>1</sup>/<sub>2</sub> Mo–V | Forgings | SA–508 | 4N | K22375 | 1 | … | 11A | 5 | 725 | 585 | 343 | 371 | CS–5 | H3, S4, W3 | 241 | 241 | 241 | 241 | 241 | 239 | 237 | 236 | 233 | 230 | 226 | … | … | … | … | …
409 | 3<sup>1</sup>/<sub>2</sub> Ni–1<sup>3</sup>/<sub>4</sub> Cr–<sup>1</sup>/<sub>2</sub> Mo–V | Forgings | SA–508 | 4N | K22375 | 2 | … | 11B | 10 | 795 | 690 | NP | 343 | HT–1 | … | 264 | 264 | 264 | 264 | 264 | 262 | 260 | 257 | 255 | 252 | … | … | … | … | … | …
410 | 4Ni–1<sup>1</sup>/<sub>2</sub> Cr–<sup>1</sup>/<sub>2</sub> Mo–V | Forgings | SA–723 | 3 | K44045 | 1 | … | … | … | 795 | 690 | 371 | 371 | HT–1 | G14, G20, W1 | 264 | 264 | 264 | 264 | 264 | 264 | 264 | 264 | 263 | 259 | 253 | … | … | … | … | …
411 | 4Ni–1<sup>1</sup>/<sub>2</sub> Cr–<sup>1</sup>/<sub>2</sub> Mo–V | Forgings | SA–723 | 3 | K44045 | 2 | … | … | … | 930 | 825 | 371 | 371 | HT–1 | G6, G20, W1 | 310 | 310 | 310 | 310 | 310 | 310 | 310 | 310 | 309 | 304 | 297 | … | … | … | … | …
412 | 4Ni–1<sup>1</sup>/<sub>2</sub> Cr–<sup>1</sup>/<sub>2</sub> Mo–V | Forgings | SA–723 | 3 | K44045 | 3 | … | … | … | 1070 | 965 | 371 | NP | HT–1 | W1 | 356 | 356 | 356 | 356 | 356 | 356 | 356 | 356 | 355 | 349 | 341 | … | … | … | … | …
413 | 4Ni–1<sup>1</sup>/<sub>2</sub> Cr–<sup>1</sup>/<sub>2</sub> Mo–V | Forgings | SA–723 | 3 | K44045 | 4 | … | … | … | 1205 | 1105 | 371 | NP | HT–1 | W1 | 402 | 402 | 402 | 402 | 402 | 402 | 402 | 402 | 401 | 394 | 386 | … | … | … | … | …
414 | 4Ni–1<sup>1</sup>/<sub>2</sub> Cr–<sup>1</sup>/<sub>2</sub> Mo–V | Forgings | SA–723 | 3 | K44045 | 5 | … | … | … | 1310 | 1240 | 371 | NP | HT–1 | W1 | 436 | 436 | 436 | 436 | 436 | 436 | 436 | 436 | 435 | 428 | 418 | … | … | … | … | …
415 | 5Ni–<sup>1</sup>/<sub>4</sub> Mo | Plate | SA–645 | … | K41583 | … | … | 11A | 2 | 655 | 450 | NP | 121 | CS–3 | W4 | 208 | 208 | 193 | 191 | … | … | … | … | … | … | … | … | … | … | … | …
416 | 7Ni | Plate | SA–553 | III | K61365 | … | ≤50 | 11A | 1 | 690 | 515 | NP | 65 | CS–3 | W7 | 230 | 230 | … | … | … | … | … | … | … | … | … | … | … | … | … | …
417 | 7Ni | Plate | SA–553 | III | K61365 | … | ≤50 | 11A | 1 | 690 | 515 | NP | 65 | CS–3 | W4 | 219 | 219 | … | … | … | … | … | … | … | … | … | … | … | … | … | …
418 | 8Ni | Plate | SA–553 | II | K71340 | … | … | 11A | 1 | 690 | 585 | NP | 121 | CS–3 | W7 | 230 | 230 | 213 | 207 | … | … | … | … | … | … | … | … | … | … | … | …
419 | 8Ni | Plate | SA–553 | II | K71340 | … | … | 11A | 1 | 690 | 585 | NP | 121 | CS–3 | W4 | 219 | 219 | 202 | 197 | … | … | … | … | … | … | … | … | … | … | … | …
420 | 9Ni | Smls.pipe | SA–333 | 8 | K81340 | … | … | 11A | 1 | 690 | 515 | NP | 121 | CS–3 | W7 | 230 | 230 | 213 | 207 | … | … | … | … | … | … | … | … | … | … | … | …
421 | 9Ni | Smls.pipe | SA–333 | 8 | K81340 | … | … | 11A | 1 | 690 | 515 | NP | 121 | CS–3 | W4 | 219 | 219 | 202 | 197 | … | … | … | … | … | … | … | … | … | … | … | …
422 | 9Ni | Smls.tube | SA–334 | 8 | K81340 | … | … | 11A | 1 | 690 | 515 | NP | 121 | CS–3 | W7 | 230 | 230 | 213 | 207 | … | … | … | … | … | … | … | … | … | … | … | …
423 | 9Ni | Smls.tube | SA–334 | 8 | K81340 | … | … | 11A | 1 | 690 | 515 | NP | 121 | CS–3 | W4 | 219 | 219 | 202 | 197 | … | … | … | … | … | … | … | … | … | … | … | …
424 | 9Ni | Plate | SA–353 | … | K81340 | … | … | 11A | 1 | 690 | 515 | NP | 121 | CS–3 | W7 | 230 | 230 | 213 | 207 | … | … | … | … | … | … | … | … | … | … | … | …
425 | 9Ni | Plate | SA–353 | … | K81340 | … | … | 11A | 1 | 690 | 515 | NP | 121 | CS–3 | W4 | 219 | 219 | 202 | 197 | … | … | … | … | … | … | … | … | … | … | … | …
426 | 9Ni | Fittings | SA–420 | WPL8 | K81340 | … | … | 11A | 1 | 690 | 515 | NP | 121 | CS–3 | W7 | 230 | 230 | 213 | 207 | … | … | … | … | … | … | … | … | … | … | … | …
427 | 9Ni | Fittings | SA–420 | WPL8 | K81340 | … | … | 11A | 1 | 690 | 515 | NP | 121 | CS–3 | W4 | 219 | 219 | 202 | 197 | … | … | … | … | … | … | … | … | … | … | … | …
428 | 9Ni | Forgings | SA–522 | I | K81340 | … | … | 11A | 1 | 690 | 515 | NP | 121 | CS–3 | G19, S6, W7 | 230 | 230 | 213 | 207 | … | … | … | … | … | … | … | … | … | … | … | …
429 | 9Ni | Forgings | SA–522 | I | K81340 | … | … | 11A | 1 | 690 | 515 | NP | 121 | CS–3 | G19, S6, W4 | 219 | 219 | 202 | 197 | … | … | … | … | … | … | … | … | … | … | … | …
430 | 9Ni | Plate | SA–553 | I | K81340 | … | … | 11A | 1 | 690 | 585 | NP | 121 | CS–3 | W7 | 230 | 230 | 213 | 207 | … | … | … | … | … | … | … | … | … | … | … | …
431 | 9Ni | Plate | SA–553 | I | K81340 | … | … | 11A | 1 | 690 | 585 | NP | 121 | CS–3 | W4 | 219 | 219 | 202 | 197 | … | … | … | … | … | … | … | … | … | … | … | …
432 | 25Ni–15Cr–2Ti | Forgings,bar | SA–638 | 660 | S66286 | … | … | … | … | 895 | 585 | 371 | NP | HA–5 | W1 | 299 | 299 | 299 | 299 | 299 | 299 | 294 | 289 | 287 | 284 | 282 | … | … | … | … | …
433 | 16Cr–4Ni–6Mn | Plate | SA–240 | 201LN | S20153 | … | … | 8 | 3 | 655 | 310 | NP | 38 | CS–2 | … | 207 | … | … | … | … | … | … | … | … | … | … | … | … | … | … | …
434 | 16Cr–12Ni–2Mo | Forgings | SA–182 | F316L | S31603 | … | >130 | 8 | 1 | 450 | 170 | 427 | 427 | HA–4 | G7 | 115 | 115 | 115 | 115 | 115 | 109 | 103 | 98 | 95.7 | 94.1 | 92.8 | 90.9 | 89 | 87.8 | … | …
435 | 16Cr–12Ni–2Mo | Forgings | SA–965 | F316L | S31603 | … | … | 8 | 1 | 450 | 170 | 427 | 427 | HA–4 | G7 | 115 | 115 | 115 | 115 | 115 | 109 | 103 | 98 | 95.7 | 94.1 | 92.8 | 90.9 | 89 | 87.8 | … | …
436 | 16Cr–12Ni–2Mo | Bar | SA/JISG4303 | SUS316L | … | … | … | 8 | 1 | 480 | 175 | 427 | NP | HA–4 | G7 | 115 | 115 | 115 | 115 | 115 | 109 | 103 | 98 | 95.7 | 94.1 | 92.8 | 90.9 | 89 | 87.8 | … | …
437 | 16Cr–12Ni–2Mo | Forgings | SA–182 | F316L | S31603 | … | ≤130 | 8 | 1 | 485 | 170 | 427 | 427 | HA–4 | G7 | 115 | 115 | 115 | 115 | 115 | 109 | 103 | 98 | 95.7 | 94.1 | 92.8 | 90.9 | 89 | 87.8 | … | …
438 | 16Cr–12Ni–2Mo | Smls.tube | SA–213 | TP316L | S31603 | … | … | 8 | 1 | 485 | 170 | 427 | 427 | HA–4 | G7 | 115 | 115 | 115 | 115 | 115 | 109 | 103 | 98 | 95.7 | 94.1 | 92.8 | 90.9 | 89 | 87.8 | … | …
439 | 16Cr–12Ni–2Mo | Plate | SA–240 | 316L | S31603 | … | … | 8 | 1 | 485 | 170 | 427 | 427 | HA–4 | G7 | 115 | 115 | 115 | 115 | 115 | 109 | 103 | 98 | 95.7 | 94.1 | 92.8 | 90.9 | 89 | 87.8 | … | …
440 | 16Cr–12Ni–2Mo | Wld.tube | SA–249 | TP316L | S31603 | … | … | 8 | 1 | 485 | 170 | 427 | NP | HA–4 | G7 | 115 | 115 | 115 | 115 | 115 | 109 | 103 | 98 | 95.7 | 94.1 | 92.8 | 90.9 | 89 | 87.8 | … | …
441 | 16Cr–12Ni–2Mo | Wld.tube | SA–249 | TP316L | S31603 | … | … | 8 | 1 | 485 | 170 | NP | 427 | HA–4 | G7, G18 | 97.9 | 97.9 | 97.9 | 97.9 | 97.9 | 93 | 87.2 | 82.9 | 81.6 | 80.2 | 78.4 | 77.2 | 75.9 | 74.7 | … | …
442 | 16Cr–12Ni–2Mo | Wld.pipe | SA–312 | TP316L | S31603 | … | … | 8 | 1 | 485 | 170 | 427 | NP | HA–4 | G7 | 115 | 115 | 115 | 115 | 115 | 109 | 103 | 98 | 95.7 | 94.1 | 92.8 | 90.9 | 89 | 87.8 | … | …
443 | 16Cr–12Ni–2Mo | Smls.pipe | SA–312 | TP316L | S31603 | … | … | 8 | 1 | 485 | 170 | 427 | 427 | HA–4 | G7 | 115 | 115 | 115 | 115 | 115 | 109 | 103 | 98 | 95.7 | 94.1 | 92.8 | 90.9 | 89 | 87.8 | … | …
444 | 16Cr–12Ni–2Mo | Wld.pipe | SA–312 | TP316L | S31603 | … | … | 8 | 1 | 485 | 170 | NP | 427 | HA–4 | G7, G18 | 97.9 | 97.9 | 97.9 | 97.9 | 97.9 | 93 | 87.2 | 82.9 | 81.6 | 80.2 | 78.4 | 77.2 | 75.9 | 74.7 | … | …
445 | 16Cr–12Ni–2Mo | Wld.pipe | SA–358 | 316L | S31603 | 1 | … | 8 | 1 | 485 | 170 | 427 | NP | HA–4 | G7 | 115 | 115 | 115 | 115 | 115 | 109 | 103 | 98 | 95.7 | 94.1 | 92.8 | 90.9 | 89 | 87.8 | … | …
446 | 16Cr–12Ni–2Mo | Wld.pipe | SA–358 | 316L | S31603 | 3 | … | 8 | 1 | 485 | 170 | 427 | NP | HA–4 | G7 | 115 | 115 | 115 | 115 | 115 | 109 | 103 | 98 | 95.7 | 94.1 | 92.8 | 90.9 | 89 | 87.8 | … | …
447 | 16Cr–12Ni–2Mo | Wld.pipe | SA–358 | 316L | S31603 | 4 | … | 8 | 1 | 485 | 170 | 427 | NP | HA–4 | G7 | 115 | 115 | 115 | 115 | 115 | 109 | 103 | 98 | 95.7 | 94.1 | 92.8 | 90.9 | 89 | 87.8 | … | …
448 | 16Cr–12Ni–2Mo | Fittings | SA–403 | 316L | S31603 | … | … | 8 | 1 | 485 | 170 | 427 | NP | HA–4 | G7 | 115 | 115 | 115 | 115 | 115 | 109 | 103 | 98 | 95.7 | 94.1 | 92.8 | 90.9 | 89 | 87.8 | … | …
449 | 16Cr–12Ni–2Mo | Fittings | SA–403 | 316L | S31603 | CR | … | 8 | 1 | 485 | 170 | NP | 427 | HA–4 | G7, G18 | 97.9 | 97.9 | 97.9 | 97.9 | 97.9 | 93 | 87.2 | 82.9 | 81.6 | 80.2 | 78.4 | 77.2 | 75.9 | 74.7 | … | …
450 | 16Cr–12Ni–2Mo | Wld.fittings | SA–403 | 316L | S31603 | WP–W | … | 8 | 1 | 485 | 170 | 427 | NP | HA–4 | G7 | 115 | 115 | 115 | 115 | 115 | 109 | 103 | 98 | 95.7 | 94.1 | 92.8 | 90.9 | 89 | 87.8 | … | …
451 | 16Cr–12Ni–2Mo | Wld.fittings | SA–403 | 316L | S31603 | WP–W | … | 8 | 1 | 485 | 170 | NP | 427 | HA–4 | G7, G18 | 97.9 | 97.9 | 97.9 | 97.9 | 97.9 | 93 | 87.2 | 82.9 | 81.6 | 80.2 | 78.4 | 77.2 | 75.9 | 74.7 | … | …
452 | 16Cr–12Ni–2Mo | Wld.fittings | SA–403 | 316L | S31603 | WP–WX | … | 8 | 1 | 485 | 170 | NP | 427 | HA–4 | G7, G18 | 97.9 | 97.9 | 97.9 | 97.9 | 97.9 | 93 | 87.2 | 82.9 | 81.6 | 80.2 | 78.4 | 77.2 | 75.9 | 74.7 | … | …
453 | 16Cr–12Ni–2Mo | Bar | SA–479 | 316L | S31603 | … | … | 8 | 1 | 485 | 170 | 427 | NP | HA–4 | G7 | 115 | 115 | 115 | 115 | 115 | 109 | 103 | 98 | 95.7 | 94.1 | 92.8 | 90.9 | 89 | 87.8 | … | …
454 | 16Cr–12Ni–2Mo | Wld.tube | SA–688 | TP316L | S31603 | … | … | 8 | 1 | 485 | 170 | 427 | NP | HA–4 | G7 | 115 | 115 | 115 | 115 | 115 | 109 | 103 | 98 | 95.7 | 94.1 | 92.8 | 90.9 | 89 | 87.8 | … | …
455 | 16Cr–12Ni–2Mo | Wld.pipe | SA–688 | TP316L | S31603 | … | … | 8 | 1 | 485 | 170 | NP | 427 | HA–4 | G7, G18 | 97.9 | 97.9 | 97.9 | 97.9 | 97.9 | 93 | 87.2 | 82.9 | 81.6 | 80.2 | 78.4 | 77.2 | 75.9 | 74.7 | … | …
456 | 16Cr–12Ni–2Mo | Wld.pipe | SA–813 | TP316L | S31603 | … | … | 8 | 1 | 485 | 170 | 427 | NP | HA–4 | G7 | 115 | 115 | 115 | 115 | 115 | 109 | 103 | 98 | 95.7 | 94.1 | 92.8 | 90.9 | 89 | 87.8 | … | …
457 | 16Cr–12Ni–2Mo | Wld.pipe | SA–814 | TP316L | S31603 | … | … | 8 | 1 | 485 | 170 | 427 | NP | HA–4 | G7 | 115 | 115 | 115 | 115 | 115 | 109 | 103 | 98 | 95.7 | 94.1 | 92.8 | 90.9 | 89 | 87.8 | … | …
458 | 16Cr–12Ni–2Mo | Castings | SA–351 | CF3M | J92800 | … | … | 8 | 1 | 485 | 205 | 427 | NP | HA–4 | G7, G13 | 138 | 138 | 138 | 138 | 138 | 133 | 125 | 119 | 116 | 114 | 112 | 110 | 109 | 108 | … | …
459 | 16Cr–12Ni–2Mo | Castpipe | SA–451 | CPF3M | J92800 | … | … | 8 | 1 | 485 | 205 | 427 | NP | HA–4 | G7, G13 | 138 | 138 | 138 | 138 | 138 | 133 | 125 | 119 | 116 | 114 | 112 | 110 | 109 | 108 | … | …
460 | 16Cr–12Ni–2Mo | Castings | SA–351 | CF8M | J92900 | … | … | 8 | 1 | 485 | 205 | 427 | 427 | HA–2 | G7, G9, G10, G13 | 138 | 138 | 138 | 138 | 138 | 133 | 125 | 119 | 116 | 114 | 112 | 110 | 109 | 108 | … | …
461 | 16Cr–12Ni–2Mo | Castpipe | SA–451 | CPF8M | J92900 | … | … | 8 | 1 | 485 | 205 | 427 | NP | HA–2 | G7, G13 | 138 | 138 | 138 | 138 | 138 | 133 | 125 | 119 | 116 | 114 | 112 | 110 | 109 | 108 | … | …
462 | 16Cr–12Ni–2Mo | Forgings | SA–182 | F316 | S31600 | … | >130 | 8 | 1 | 485 | 205 | 427 | 427 | HA–2 | G7 | 138 | 138 | 138 | 138 | 138 | 134 | 126 | 119 | 116 | 114 | 112 | 111 | 110 | 108 | … | …
463 | 16Cr–12Ni–2Mo | Forgings | SA–965 | F316 | S31600 | … | … | 8 | 1 | 485 | 205 | 427 | 427 | HA–2 | G7, G9, G10 | 138 | 138 | 138 | 138 | 138 | 134 | 126 | 119 | 116 | 114 | 112 | 111 | 110 | 108 | … | …
464 | 16Cr–12Ni–2Mo | Forgings | SA–182 | F316H | S31609 | … | >130 | 8 | 1 | 485 | 205 | 427 | 427 | HA–2 | G7 | 138 | 138 | 138 | 138 | 138 | 134 | 126 | 119 | 116 | 114 | 112 | 111 | 110 | 108 | … | …
465 | 16Cr–12Ni–2Mo | Forgings | SA–965 | F316H | S31609 | … | … | 8 | 1 | 485 | 205 | 427 | 427 | HA–2 | G7 | 138 | 138 | 138 | 138 | 138 | 134 | 126 | 119 | 116 | 114 | 112 | 111 | 110 | 108 | … | …
466 | 16Cr–12Ni–2Mo | Forgings | SA–182 | F316 | S31600 | … | ≤130 | 8 | 1 | 515 | 205 | 427 | 427 | HA–2 | G7, G9 | 138 | 138 | 138 | 138 | 138 | 134 | 126 | 119 | 116 | 114 | 112 | 111 | 110 | 108 | … | …
467 | 16Cr–12Ni–2Mo | Smls.tube | SA–213 | TP316 | S31600 | … | … | 8 | 1 | 515 | 205 | 427 | 427 | HA–2 | G7, G9 | 138 | 138 | 138 | 138 | 138 | 134 | 126 | 119 | 116 | 114 | 112 | 111 | 110 | 108 | … | …
468 | 16Cr–12Ni–2Mo | Plate | SA–240 | 316 | S31600 | … | … | 8 | 1 | 515 | 205 | 427 | 427 | HA–2 | G7, G9, G10 | 138 | 138 | 138 | 138 | 138 | 134 | 126 | 119 | 116 | 114 | 112 | 111 | 110 | 108 | … | …
469 | 16Cr–12Ni–2Mo | Wld.tube | SA–249 | TP316 | S31600 | … | … | 8 | 1 | 515 | 205 | 427 | NP | HA–2 | G7 | 138 | 138 | 138 | 138 | 138 | 134 | 126 | 119 | 116 | 114 | 112 | 111 | 110 | 108 | … | …
470 | 16Cr–12Ni–2Mo | Wld.tube | SA–249 | TP316 | S31600 | … | … | 8 | 1 | 515 | 205 | NP | 427 | HA–2 | G7, G9, G18 | 117 | 117 | 117 | 117 | 117 | 114 | 107 | 101 | 99 | 96.8 | 95.7 | 94.4 | 93.1 | 92.5 | … | …
471 | 16Cr–12Ni–2Mo | Wld.pipe | SA–312 | TP316 | S31600 | … | … | 8 | 1 | 515 | 205 | 427 | NP | HA–2 | G7 | 138 | 138 | 138 | 138 | 138 | 134 | 126 | 119 | 116 | 114 | 112 | 111 | 110 | 108 | … | …
472 | 16Cr–12Ni–2Mo | Smls.pipe | SA–312 | TP316 | S31600 | … | … | 8 | 1 | 515 | 205 | 427 | 427 | HA–2 | G7, G9, G10 | 138 | 138 | 138 | 138 | 138 | 134 | 126 | 119 | 116 | 114 | 112 | 111 | 110 | 108 | … | …
473 | 16Cr–12Ni–2Mo | Wld.pipe | SA–312 | TP316 | S31600 | … | … | 8 | 1 | 515 | 205 | NP | 427 | HA–2 | G7, G9, G18 | 117 | 117 | 117 | 117 | 117 | 114 | 107 | 101 | 99 | 96.8 | 95.7 | 94.4 | 93.1 | 92.5 | … | …
474 | 16Cr–12Ni–2Mo | Wld.pipe | SA–358 | 316 | S31600 | 1 | … | 8 | 1 | 515 | 205 | 427 | NP | HA–2 | G7 | 138 | 138 | 138 | 138 | 138 | 134 | 126 | 119 | 116 | 114 | 112 | 111 | 110 | 108 | … | …
475 | 16Cr–12Ni–2Mo | Wld.pipe | SA–358 | 316 | S31600 | 3 | … | 8 | 1 | 515 | 205 | 427 | NP | HA–2 | G7 | 138 | 138 | 138 | 138 | 138 | 134 | 126 | 119 | 116 | 114 | 112 | 111 | 110 | 108 | … | …
476 | 16Cr–12Ni–2Mo | Wld.pipe | SA–358 | 316 | S31600 | 4 | … | 8 | 1 | 515 | 205 | 427 | NP | HA–2 | G7 | 138 | 138 | 138 | 138 | 138 | 134 | 126 | 119 | 116 | 114 | 112 | 111 | 110 | 108 | … | …
477 | 16Cr–12Ni–2Mo | Smls.pipe | SA–376 | TP316 | S31600 | … | … | 8 | 1 | 515 | 205 | 427 | 427 | HA–2 | G7, G9, G10 | 138 | 138 | 138 | 138 | 138 | 134 | 126 | 119 | 116 | 114 | 112 | 111 | 110 | 108 | … | …
478 | 16Cr–12Ni–2Mo | Fittings | SA–403 | 316 | S31600 | … | … | 8 | 1 | 515 | 205 | 427 | NP | HA–2 | G7 | 138 | 138 | 138 | 138 | 138 | 134 | 126 | 119 | 116 | 114 | 112 | 111 | 110 | 108 | … | …
479 | 16Cr–12Ni–2Mo | Fittings | SA–403 | 316 | S31600 | WP–S | … | 8 | 1 | 515 | 205 | NP | 427 | HA–2 | G7 | 138 | 138 | 138 | 138 | 138 | 134 | 126 | 119 | 116 | 114 | 112 | 111 | 110 | 108 | … | …
480 | 16Cr–12Ni–2Mo | Wld.fittings | SA–403 | 316 | S31600 | WP–W | … | 8 | 1 | 515 | 205 | 427 | NP | HA–2 | G7 | 138 | 138 | 138 | 138 | 138 | 134 | 126 | 119 | 116 | 114 | 112 | 111 | 110 | 108 | … | …
481 | 16Cr–12Ni–2Mo | Bar | SA–479 | 316 | S31600 | … | … | 8 | 1 | 515 | 205 | 427 | NP | HA–2 | G7 | 138 | 138 | 138 | 138 | 138 | 134 | 126 | 119 | 116 | 114 | 112 | 111 | 110 | 108 | … | …
482 | 16Cr–12Ni–2Mo | Wld.tube | SA–688 | TP316 | S31600 | … | … | 8 | 1 | 515 | 205 | 427 | NP | HA–2 | G7 | 138 | 138 | 138 | 138 | 138 | 134 | 126 | 119 | 116 | 114 | 112 | 111 | 110 | 108 | … | …
483 | 16Cr–12Ni–2Mo | Wld.tube | SA–688 | TP316 | S31600 | … | … | 8 | 1 | 515 | 205 | NP | 427 | HA–2 | G7, G9, G18 | 117 | 117 | 117 | 117 | 117 | 114 | 107 | 101 | 99 | 96.8 | 95.7 | 94.4 | 93.1 | 92.5 | … | …
484 | 16Cr–12Ni–2Mo | Wld.pipe | SA–813 | TP316 | S31600 | … | … | 8 | 1 | 515 | 205 | 427 | NP | HA–2 | G7 | 138 | 138 | 138 | 138 | 138 | 134 | 126 | 119 | 116 | 114 | 112 | 111 | 110 | 108 | … | …
485 | 16Cr–12Ni–2Mo | Wld.pipe | SA–814 | TP316 | S31600 | … | … | 8 | 1 | 515 | 205 | 427 | NP | HA–2 | G7 | 138 | 138 | 138 | 138 | 138 | 134 | 126 | 119 | 116 | 114 | 112 | 111 | 110 | 108 | … | …
486 | 16Cr–12Ni–2Mo | Forgings | SA–182 | F316H | S31609 | … | ≤130 | 8 | 1 | 515 | 205 | 427 | NP | HA–2 | G7 | 138 | 138 | 138 | 138 | 138 | 134 | 126 | 119 | 116 | 114 | 112 | 111 | 110 | 108 | … | …
487 | 16Cr–12Ni–2Mo | Smls.tube | SA–213 | TP316H | S31609 | … | … | 8 | 1 | 515 | 205 | 427 | 427 | HA–2 | G7 | 138 | 138 | 138 | 138 | 138 | 134 | 126 | 119 | 116 | 114 | 112 | 111 | 110 | 108 | … | …
488 | 16Cr–12Ni–2Mo | Plate | SA–240 | 316H | S31609 | … | … | 8 | 1 | 515 | 205 | 427 | NP | HA–2 | G7 | 138 | 138 | 138 | 138 | 138 | 134 | 126 | 119 | 116 | 114 | 112 | 111 | 110 | 108 | … | …
489 | 16Cr–12Ni–2Mo | Wld.tube | SA–249 | TP316H | S31609 | … | … | 8 | 1 | 515 | 205 | 427 | NP | HA–2 | G7 | 138 | 138 | 138 | 138 | 138 | 134 | 126 | 119 | 116 | 114 | 112 | 111 | 110 | 108 | … | …
490 | 16Cr–12Ni–2Mo | Wld.tube | SA–249 | TP316H | S31609 | … | … | 8 | 1 | 515 | 205 | NP | 427 | HA–2 | G7, G18 | 117 | 117 | 117 | 117 | 117 | 114 | 107 | 101 | 99 | 96.8 | 95.7 | 94.4 | 93.1 | 92.5 | … | …
491 | 16Cr–12Ni–2Mo | Wld.pipe | SA–312 | TP316H | S31609 | … | … | 8 | 1 | 515 | 205 | 427 | NP | HA–2 | G7 | 138 | 138 | 138 | 138 | 138 | 134 | 126 | 119 | 116 | 114 | 112 | 111 | 110 | 108 | … | …
492 | 16Cr–12Ni–2Mo | Smls.pipe | SA–312 | TP316H | S31609 | … | … | 8 | 1 | 515 | 205 | 427 | 427 | HA–2 | G7 | 138 | 138 | 138 | 138 | 138 | 134 | 126 | 119 | 116 | 114 | 112 | 111 | 110 | 108 | … | …
493 | 16Cr–12Ni–2Mo | Wld.pipe | SA–312 | TP316H | S31609 | … | … | 8 | 1 | 515 | 205 | NP | 427 | HA–2 | G7, G18 | 117 | 117 | 117 | 117 | 117 | 114 | 107 | 101 | 99 | 96.8 | 95.7 | 94.4 | 93.1 | 92.5 | … | …
494 | 16Cr–12Ni–2Mo | Wld.pipe | SA–358 | 316H | S31609 | 1 | … | 8 | 1 | 515 | 205 | 427 | NP | HA–2 | G7 | 138 | 138 | 138 | 138 | 138 | 134 | 126 | 119 | 116 | 114 | 112 | 111 | 110 | 108 | … | …
495 | 16Cr–12Ni–2Mo | Wld.pipe | SA–358 | 316H | S31609 | 3 | … | 8 | 1 | 515 | 205 | 427 | NP | HA–2 | G7 | 138 | 138 | 138 | 138 | 138 | 134 | 126 | 119 | 116 | 114 | 112 | 111 | 110 | 108 | … | …
496 | 16Cr–12Ni–2Mo | Wld.pipe | SA–358 | 316H | S31609 | 4 | … | 8 | 1 | 515 | 205 | 427 | NP | HA–2 | G7 | 138 | 138 | 138 | 138 | 138 | 134 | 126 | 119 | 116 | 114 | 112 | 111 | 110 | 108 | … | …
497 | 16Cr–12Ni–2Mo | Smls.pipe | SA–376 | TP316H | S31609 | … | … | 8 | 1 | 515 | 205 | 427 | 427 | HA–2 | G7 | 138 | 138 | 138 | 138 | 138 | 134 | 126 | 119 | 116 | 114 | 112 | 111 | 110 | 108 | … | …
498 | 16Cr–12Ni–2Mo | Fittings | SA–403 | 316H | S31609 | … | … | 8 | 1 | 515 | 205 | 427 | NP | HA–2 | G7 | 138 | 138 | 138 | 138 | 138 | 134 | 126 | 119 | 116 | 114 | 112 | 111 | 110 | 108 | … | …
499 | 16Cr–12Ni–2Mo | Wld.fittings | SA–403 | 316H | S31609 | WP–W | … | 8 | 1 | 515 | 205 | 427 | NP | HA–2 | G7 | 138 | 138 | 138 | 138 | 138 | 134 | 126 | 119 | 116 | 114 | 112 | 111 | 110 | 108 | … | …
500 | 16Cr–12Ni–2Mo | Bar | SA–479 | 316H | S31609 | … | … | 8 | 1 | 515 | 205 | 427 | NP | HA–2 | G7 | 138 | 138 | 138 | 138 | 138 | 134 | 126 | 119 | 116 | 114 | 112 | 111 | 110 | 108 | … | …
501 | 16Cr–12Ni–2Mo | Wld.pipe | SA–813 | TP316H | S31609 | … | … | 8 | 1 | 515 | 205 | 427 | NP | HA–2 | G7 | 138 | 138 | 138 | 138 | 138 | 134 | 126 | 119 | 116 | 114 | 112 | 111 | 110 | 108 | … | …
502 | 16Cr–12Ni–2Mo | Wld.pipe | SA–814 | TP316H | S31609 | … | … | 8 | 1 | 515 | 205 | 427 | NP | HA–2 | G7 | 138 | 138 | 138 | 138 | 138 | 134 | 126 | 119 | 116 | 114 | 112 | 111 | 110 | 108 | … | …
503 | 16Cr–12Ni–2Mo | Bar | SA/JISG4303 | SUS316 | … | … | … | 8 | 1 | 520 | 205 | 427 | NP | HA–2 | G7 | 138 | 138 | 138 | 138 | 138 | 134 | 126 | 119 | 116 | 114 | 112 | 111 | 110 | 108 | … | …
504 | 16Cr–12Ni–2Mo–N | Forgings | SA–182 | F316LN | S31653 | … | >130 | 8 | 1 | 485 | 205 | 427 | NP | HA–2 | G7 | 138 | 138 | 138 | 138 | 138 | 131 | 122 | 116 | 113 | 110 | 107 | 105 | 102 | 99.7 | … | …
505 | 16Cr–12Ni–2Mo–N | Forgings | SA–965 | F316LN | S31653 | … | … | 8 | 1 | 485 | 205 | 427 | NP | HA–2 | G7 | 138 | 138 | 138 | 138 | 138 | 131 | 122 | 116 | 113 | 110 | 107 | 105 | 102 | 99.7 | … | …
506 | 16Cr–12Ni–2Mo–N | Forgings | SA–182 | F316LN | S31653 | … | ≤130 | 8 | 1 | 515 | 205 | 427 | NP | HA–2 | G7 | 138 | 138 | 138 | 138 | 138 | 131 | 122 | 116 | 113 | 110 | 107 | 105 | 102 | 99.7 | … | …
507 | 16Cr–12Ni–2Mo–N | Smls.tube | SA–213 | TP316LN | S31653 | … | … | 8 | 1 | 515 | 205 | 427 | NP | HA–2 | G7 | 138 | 138 | 138 | 138 | 138 | 131 | 122 | 116 | 113 | 110 | 107 | 105 | 102 | 99.7 | … | …
508 | 16Cr–12Ni–2Mo–N | Plate | SA–240 | 316LN | S31653 | … |  | 8 | 1 | 515 | 205 | 427 | NP | HA–2 | G7 | 138 | 138 | 138 | 138 | 138 | 131 | 122 | 116 | 113 | 110 | 107 | 105 | 102 | 99.7 | … | …
509 | 16Cr–12Ni–2Mo–N | Wld.tube | SA–249 | TP316LN | S31653 | … | … | 8 | 1 | 515 | 205 | 427 | NP | HA–2 | G7 | 138 | 138 | 138 | 138 | 138 | 131 | 122 | 116 | 113 | 110 | 107 | 105 | 102 | 99.7 | … | …
510 | 16Cr–12Ni–2Mo–N | Smls.&wld.pipe | SA–312 | TP316LN | S31653 | … | … | 8 | 1 | 515 | 205 | 427 | NP | HA–2 | G7 | 138 | 138 | 138 | 138 | 138 | 131 | 122 | 116 | 113 | 110 | 107 | 105 | 102 | 99.7 | … | …
511 | 16Cr–12Ni–2Mo–N | Wld.pipe | SA–358 | 316LN | S31653 | 1 | … | 8 | 1 | 515 | 205 | 427 | NP | HA–2 | G7 | 138 | 138 | 138 | 138 | 138 | 131 | 122 | 116 | 113 | 110 | 107 | 105 | 102 | 99.7 | … | …
512 | 16Cr–12Ni–2Mo–N | Wld.pipe | SA–358 | 316LN | S31653 | 3 | … | 8 | 1 | 515 | 205 | 427 | NP | HA–2 | G7 | 138 | 138 | 138 | 138 | 138 | 131 | 122 | 116 | 113 | 110 | 107 | 105 | 102 | 99.7 | … | …
513 | 16Cr–12Ni–2Mo–N | Wld.pipe | SA–358 | 316LN | S31653 | 4 | … | 8 | 1 | 515 | 205 | 427 | NP | HA–2 | G7 | 138 | 138 | 138 | 138 | 138 | 131 | 122 | 116 | 113 | 110 | 107 | 105 | 102 | 99.7 | … | …
514 | 16Cr–12Ni–2Mo–N | Smls.pipe | SA–376 | TP316LN | S31653 | … | … | 8 | 1 | 515 | 205 | 427 | NP | HA–2 | G7 | 138 | 138 | 138 | 138 | 138 | 131 | 122 | 116 | 113 | 110 | 107 | 105 | 102 | 99.7 | … | …
515 | 16Cr–12Ni–2Mo–N | Fittings | SA–403 | 316LN | S31653 | … | … | 8 | 1 | 515 | 205 | 427 | NP | HA–2 | G7 | 138 | 138 | 138 | 138 | 138 | 131 | 122 | 116 | 113 | 110 | 107 | 105 | 102 | 99.7 | … | …
516 | 16Cr–12Ni–2Mo–N | Wld.fittings | SA–403 | 316LN | S31653 | WP–W | … | 8 | 1 | 515 | 205 | 427 | NP | HA–2 | G7 | 138 | 138 | 138 | 138 | 138 | 131 | 122 | 116 | 113 | 110 | 107 | 105 | 102 | 99.7 | … | …
517 | 16Cr–12Ni–2Mo–N | Bar | SA–479 | 316LN | S31653 | … | … | 8 | 1 | 515 | 205 | 427 | NP | HA–2 | G7 | 138 | 138 | 138 | 138 | 138 | 131 | 122 | 116 | 113 | 110 | 107 | 105 | 102 | 99.7 | … | …
518 | 16Cr–12Ni–2Mo–N | Wld.tube | SA–688 | TP316LN | S31653 | … | … | 8 | 1 | 515 | 205 | 427 | NP | HA–2 | G7 | 138 | 138 | 138 | 138 | 138 | 131 | 122 | 116 | 113 | 110 | 107 | 105 | 102 | 99.7 | … | …
519 | 16Cr–12Ni–2Mo–N | Wld.pipe | SA–813 | TP316LN | S31653 | … | … | 8 | 1 | 515 | 205 | 427 | NP | HA–2 | G7 | 138 | 138 | 138 | 138 | 138 | 131 | 122 | 116 | 113 | 110 | 107 | 105 | 102 | 99.7 | … | …
520 | 16Cr–12Ni–2Mo–N | Wld.pipe | SA–814 | TP316LN | S31653 | … | … | 8 | 1 | 515 | 205 | 427 | NP | HA–2 | G7 | 138 | 138 | 138 | 138 | 138 | 131 | 122 | 116 | 113 | 110 | 107 | 105 | 102 | 99.7 | … | …
521 | 16Cr–12Ni–2Mo–N | Forgings | SA–182 | F316N | S31651 | … | ≤130 | 8 | 1 | 550 | 240 | 427 | NP | HA–2 | G7 | 161 | 161 | 161 | 161 | 161 | 161 | 155 | 147 | 144 | 140 | 137 | 135 | 133 | 130 | … | …
522 | 16Cr–12Ni–2Mo–N | Smls.tube | SA–213 | TP316N | S31651 | … | ≤125 | 8 | 1 | 550 | 240 | 427 | 427 | HA–2 | G7 | 161 | 161 | 161 | 161 | 161 | 161 | 155 | 147 | 144 | 140 | 137 | 135 | 133 | 130 | … | …
523 | 16Cr–12Ni–2Mo–N | Plate | SA–240 | 316N | S31651 | … | ≤125 | 8 | 1 | 550 | 240 | 427 | 427 | HA–2 | G7 | 161 | 161 | 161 | 161 | 161 | 161 | 155 | 147 | 144 | 140 | 137 | 135 | 133 | 130 | … | …
524 | 16Cr–12Ni–2Mo–N | Wld.tube | SA–249 | TP316N | S31651 | … | … | 8 | 1 | 550 | 240 | NP | 427 | HA–2 | G7, G18 | 137 | 137 | 137 | 137 | 137 | 137 | 132 | 125 | 122 | 119 | 117 | 115 | 113 | 110 | … | …
525 | 16Cr–12Ni–2Mo–N | Wld.pipe | SA–312 | TP316N | S31651 | … | ≤125 | 8 | 1 | 550 | 240 | 427 | NP | HA–2 | G7 | 161 | 161 | 161 | 161 | 161 | 161 | 155 | 147 | 144 | 140 | 137 | 135 | 133 | 130 | … | …
526 | 16Cr–12Ni–2Mo–N | Smls.pipe | SA–312 | TP316N | S31651 | … | ≤125 | 8 | 1 | 550 | 240 | 427 | 427 | HA–2 | G7 | 161 | 161 | 161 | 161 | 161 | 161 | 155 | 147 | 144 | 140 | 137 | 135 | 133 | 130 | … | …
527 | 16Cr–12Ni–2Mo–N | Wld.pipe | SA–312 | TP316N | S31651 | … | … | 8 | 1 | 550 | 240 | NP | 427 | HA–2 | G7, G18 | 137 | 137 | 137 | 137 | 137 | 137 | 132 | 125 | 122 | 119 | 117 | 115 | 113 | 110 | … | …
528 | 16Cr–12Ni–2Mo–N | Wld.pipe | SA–358 | 316N | S31651 | 1 | ≤125 | 8 | 1 | 550 | 240 | 427 | NP | HA–2 | G7 | 161 | 161 | 161 | 161 | 161 | 161 | 155 | 147 | 144 | 140 | 137 | 135 | 133 | 130 | … | …
529 | 16Cr–12Ni–2Mo–N | Wld.pipe | SA–358 | 316N | S31651 | 3 | ≤125 | 8 | 1 | 550 | 240 | 427 | NP | HA–2 | G7 | 161 | 161 | 161 | 161 | 161 | 161 | 155 | 147 | 144 | 140 | 137 | 135 | 133 | 130 | … | …
530 | 16Cr–12Ni–2Mo–N | Wld.pipe | SA–358 | 316N | S31651 | 4 | ≤125 | 8 | 1 | 550 | 240 | 427 | NP | HA–2 | G7 | 161 | 161 | 161 | 161 | 161 | 161 | 155 | 147 | 144 | 140 | 137 | 135 | 133 | 130 | … | …
531 | 16Cr–12Ni–2Mo–N | Smls.pipe | SA–376 | TP316N | S31651 | … | … | 8 | 1 | 550 | 240 | 427 | 427 | HA–2 | G7 | 161 | 161 | 161 | 161 | 161 | 161 | 155 | 147 | 144 | 140 | 137 | 135 | 133 | 130 | … | …
532 | 16Cr–12Ni–2Mo–N | Fittings | SA–403 | 316N | S31651 | … | … | 8 | 1 | 550 | 240 | 427 | NP | HA–2 | G7 | 161 | 161 | 161 | 161 | 161 | 161 | 155 | 147 | 144 | 140 | 137 | 135 | 133 | 130 | … | …
533 | 16Cr–12Ni–2Mo–N | Fittings | SA–403 | 316N | S31651 | CR | … | 8 | 1 | 550 | 240 | NP | 427 | HA–2 | G7, G18 | 137 | 137 | 137 | 137 | 137 | 137 | 132 | 125 | 122 | 119 | 117 | 115 | 113 | 110 | … | …
534 | 16Cr–12Ni–2Mo–N | Wld.fittings | SA–403 | 316N | S31651 | WP–W | … | 8 | 1 | 550 | 240 | 427 | NP | HA–2 | G7 | 161 | 161 | 161 | 161 | 161 | 161 | 155 | 147 | 144 | 140 | 137 | 135 | 133 | 130 | … | …
535 | 16Cr–12Ni–2Mo–N | Wld.fittings | SA–403 | 316N | S31651 | WP–W | … | 8 | 1 | 550 | 240 | NP | 427 | HA–2 | G7, G18 | 137 | 137 | 137 | 137 | 137 | 137 | 132 | 125 | 122 | 119 | 117 | 115 | 113 | 110 | … | …
536 | 16Cr–12Ni–2Mo–N | Wld.fittings | SA–403 | 316N | S31651 | WP–WX | … | 8 | 1 | 550 | 240 | NP | 427 | HA–2 | G7, G18 | 137 | 137 | 137 | 137 | 137 | 137 | 132 | 125 | 122 | 119 | 117 | 115 | 113 | 110 | … | …
537 | 16Cr–12Ni–2Mo–N | Bar | SA–479 | 316N | S31651 | … | … | 8 | 1 | 550 | 240 | 427 | NP | HA–2 | G7 | 161 | 161 | 161 | 161 | 161 | 161 | 155 | 147 | 144 | 140 | 137 | 135 | 133 | 130 | … | …
538 | 16Cr–12Ni–2Mo–N | Wld.tube | SA–688 | TP316N | S31651 | … | … | 8 | 1 | 550 | 240 | 427 | NP | HA–2 | G7 | 161 | 161 | 161 | 161 | 161 | 161 | 155 | 147 | 144 | 140 | 137 | 135 | 133 | 130 | … | …
539 | 16Cr–12Ni–2Mo–N | Wld.pipe | SA–813 | TP316N | S31651 | … | … | 8 | 1 | 550 | 240 | 427 | NP | HA–2 | G7 | 161 | 161 | 161 | 161 | 161 | 161 | 155 | 147 | 144 | 140 | 137 | 135 | 133 | 130 | … | …
540 | 16Cr–12Ni–2Mo–N | Wld.pipe | SA–814 | TP316N | S31651 | … | … | 8 | 1 | 550 | 240 | 427 | NP | HA–2 | G7 | 161 | 161 | 161 | 161 | 161 | 161 | 155 | 147 | 144 | 140 | 137 | 135 | 133 | 130 | … | …
541 | 16Cr–12Ni–2Mo–N | Forgings | SA–965 | F316N | S31651 | … | ≤125 | 8 | 1 | 550 | 240 | 427 | 427 | HA–2 | G7 | 161 | 161 | 161 | 161 | 161 | 161 | 155 | 147 | 144 | 140 | 137 | 135 | 133 | 130 | … | …
542 | 18Cr–3Ni–12Mn | Plate | SA–240 | XM–29 | S24000 | … | … | 8 | 3 | 690 | 380 | NP | 427 | HA–6 | G7 | 230 | 228 | 223 | 216 | 209 | 201 | 190 | 181 | 177 | 174 | 172 | 169 | 166 | 163 | … | …
543 | 18Cr–3Ni–12Mn | Plate | SA–240 | XM–29 | S24000 | … | … | 8 | 3 | 690 | 415 | NP | 427 | HA–6 | G7 | 230 | 228 | 223 | 216 | 209 | 201 | 197 | 193 | 191 | 187 | 184 | 180 | 175 | 170 | … | …
544 | 18Cr–5Ni–3Mo | Smls.tube | SA–789 | … | S31500 | … | … | 10H | 1 | 635 | 440 | NP | 316 | HA–5 | G13 | 212 | 208 | 203 | 199 | 196 | 195 | 195 | 195 | 195 | … | … | … | … | … | … | …
545 | 18Cr–5Ni–3Mo | Wld.tube | SA–789 | … | S31500 | … | … | 10H | 1 | 635 | 440 | NP | 316 | HA–5 | G13, G18 | 180 | 177 | 173 | 169 | 167 | 165 | 165 | 165 | 165 | … | … | … | … | … | … | …
546 | 18Cr–5Ni–3Mo | Smls.pipe | SA–790 | … | S31500 | … | … | 10H | 1 | 635 | 440 | NP | 316 | HA–5 | G13 | 212 | 208 | 203 | 199 | 196 | 195 | 195 | 195 | 195 | … | … | … | … | … | … | …
547 | 18Cr–5Ni–3Mo | Wld.pipe | SA–790 | … | S31500 | … | … | 10H | 1 | 635 | 440 | NP | 316 | HA–5 | G13, G18 | 180 | 177 | 173 | 169 | 167 | 165 | 165 | 165 | 165 | … | … | … | … | … | … | …
548 | 18Cr–8Ni | Forgings | SA–182 | F304L | S30403 | … | >130 | 8 | 1 | 450 | 170 | 427 | 427 | HA–3 | G7 | 115 | 115 | 115 | 115 | 115 | 110 | 103 | 97.7 | 95.8 | 94.1 | 92.9 | 91.6 | 89.7 | 88.4 | … | …
549 | 18Cr–8Ni | Forgings | SA–965 | F304L | S30403 | … | … | 8 | 1 | 450 | 170 | NP | 427 | HA–3 | G7 | 115 | 115 | 115 | 115 | 115 | 110 | 103 | 97.7 | 95.8 | 94.1 | 92.9 | 91.6 | 89.7 | 88.4 | … | …
550 | 18Cr–8Ni | Bar | SA/JISG4303 | SUS304L | … | … | … | 8 | 1 | 480 | 175 | 427 | NP | HA–3 | G7 | 115 | 115 | 115 | 115 | 115 | 110 | 103 | 97.7 | 95.8 | 94.1 | 92.9 | 91.6 | 89.7 | 88.4 | … | …
551 | 18Cr–8Ni | Forgings | SA–182 | F304L | S30403 | … | ≤130 | 8 | 1 | 485 | 170 | 427 | 427 | HA–3 | G7 | 115 | 115 | 115 | 115 | 115 | 110 | 103 | 97.7 | 95.8 | 94.1 | 92.9 | 91.6 | 89.7 | 88.4 | … | …
552 | 18Cr–8Ni | Smls.tube | SA–213 | TP304L | S30403 | … | … | 8 | 1 | 485 | 170 | 427 | 427 | HA–3 | G7 | 115 | 115 | 115 | 115 | 115 | 110 | 103 | 97.7 | 95.8 | 94.1 | 92.9 | 91.6 | 89.7 | 88.4 | … | …
553 | 18Cr–8Ni | Plate | SA–240 | 304L | S30403 | … | … | 8 | 1 | 485 | 170 | 427 | 427 | HA–3 | G7 | 115 | 115 | 115 | 115 | 115 | 110 | 103 | 97.7 | 95.8 | 94.1 | 92.9 | 91.6 | 89.7 | 88.4 | … | …
554 | 18Cr–8Ni | Wld.tube | SA–249 | TP304L | S30403 | … | … | 8 | 1 | 485 | 170 | 427 | NP | HA–3 | G7 | 115 | 115 | 115 | 115 | 115 | 110 | 103 | 97.7 | 95.8 | 94.1 | 92.9 | 91.6 | 89.7 | 88.4 | … | …
555 | 18Cr–8Ni | Wld.tube | SA–249 | TP304L | S30403 | … | … | 8 | 1 | 485 | 170 | NP | 427 | HA–3 | G7, G18 | 97.9 | 97.9 | 97.9 | 97.9 | 97.9 | 93 | 87.2 | 82.9 | 81.6 | 80.2 | 78.4 | 77.9 | 76.6 | 75.4 | … | …
556 | 18Cr–8Ni | Wld.pipe | SA–312 | TP304L | S30403 | … | … | 8 | 1 | 485 | 170 | 427 | NP | HA–3 | G7 | 115 | 115 | 115 | 115 | 115 | 110 | 103 | 97.7 | 95.8 | 94.1 | 92.9 | 91.6 | 89.7 | 88.4 | … | …
557 | 18Cr–8Ni | Smls.pipe | SA–312 | TP304L | S30403 | … | … | 8 | 1 | 485 | 170 | 427 | 427 | HA–3 | G7 | 115 | 115 | 115 | 115 | 115 | 110 | 103 | 97.7 | 95.8 | 94.1 | 92.9 | 91.6 | 89.7 | 88.4 | … | …
558 | 18Cr–8Ni | Wld.pipe | SA–312 | TP304L | S30403 | … | … | 8 | 1 | 485 | 170 | NP | 427 | HA–3 | G7, G18 | 97.9 | 97.9 | 97.9 | 97.9 | 97.9 | 93 | 87.2 | 82.9 | 81.6 | 80.2 | 78.4 | 77.9 | 76.6 | 75.4 | … | …
559 | 18Cr–8Ni | Wld.pipe | SA–358 | 304L | S30403 | 1 | … | 8 | 1 | 485 | 170 | 427 | NP | HA–3 | G7 | 115 | 115 | 115 | 115 | 115 | 110 | 103 | 97.7 | 95.8 | 94.1 | 92.9 | 91.6 | 89.7 | 88.4 | … | …
560 | 18Cr–8Ni | Wld.pipe | SA–358 | 304L | S30403 | 3 | … | 8 | 1 | 485 | 170 | 427 | NP | HA–3 | G7 | 115 | 115 | 115 | 115 | 115 | 110 | 103 | 97.7 | 95.8 | 94.1 | 92.9 | 91.6 | 89.7 | 88.4 | … | …
561 | 18Cr–8Ni | Wld.pipe | SA–358 | 304L | S30403 | 4 | … | 8 | 1 | 485 | 170 | 427 | NP | HA–3 | G7 | 115 | 115 | 115 | 115 | 115 | 110 | 103 | 97.7 | 95.8 | 94.1 | 92.9 | 91.6 | 89.7 | 88.4 | … | …
562 | 18Cr–8Ni | Fittings | SA–403 | 304L | S30403 | … | … | 8 | 1 | 485 | 170 | 427 | NP | HA–3 | G7 | 115 | 115 | 115 | 115 | 115 | 110 | 103 | 97.7 | 95.8 | 94.1 | 92.9 | 91.6 | 89.7 | 88.4 | … | …
563 | 18Cr–8Ni | Fittings | SA–403 | 304L | S30403 | WP–S | … | 8 | 1 | 485 | 170 | NP | 427 | HA–3 | G7 | 115 | 115 | 115 | 115 | 115 | 110 | 103 | 97.7 | 95.8 | 94.1 | 92.9 | 91.6 | 89.7 | 88.4 | … | …
564 | 18Cr–8Ni | Wld.fittings | SA–403 | 304L | S30403 | WP–W | … | 8 | 1 | 485 | 170 | 427 | NP | HA–3 | G7 | 115 | 115 | 115 | 115 | 115 | 110 | 103 | 97.7 | 95.8 | 94.1 | 92.9 | 91.6 | 89.7 | 88.4 | … | …
565 | 18Cr–8Ni | Bar | SA–479 | 304L | S30403 | … | … | 8 | 1 | 485 | 170 | 427 | NP | HA–3 | G7 | 115 | 115 | 115 | 115 | 115 | 110 | 103 | 97.7 | 95.8 | 94.1 | 92.9 | 91.6 | 89.7 | 88.4 | … | …
566 | 18Cr–8Ni | Wld.tube | SA–688 | TP304L | S30403 | … | … | 8 | 1 | 485 | 170 | 427 | NP | HA–3 | G7 | 115 | 115 | 115 | 115 | 115 | 110 | 103 | 97.7 | 95.8 | 94.1 | 92.9 | 91.6 | 89.7 | 88.4 | … | …
567 | 18Cr–8Ni | Wld.tube | SA–688 | TP304L | S30403 | … | … | 8 | 1 | 485 | 170 | NP | 427 | HA–3 | G7, G18 | 97.9 | 97.9 | 97.9 | 97.9 | 97.9 | 93 | 87.2 | 82.9 | 81.6 | 80.2 | 78.4 | 77.9 | 76.6 | 75.4 | … | …
568 | 18Cr–8Ni | Wld.pipe | SA–813 | TP304L | S30403 | … | … | 8 | 1 | 485 | 170 | 427 | NP | HA–3 | G7 | 115 | 115 | 115 | 115 | 115 | 110 | 103 | 97.7 | 95.8 | 94.1 | 92.9 | 91.6 | 89.7 | 88.4 | … | …
569 | 18Cr–8Ni | Wld.pipe | SA–814 | TP304L | S30403 | … | … | 8 | 1 | 485 | 170 | 427 | NP | HA–3 | G7 | 115 | 115 | 115 | 115 | 115 | 110 | 103 | 97.7 | 95.8 | 94.1 | 92.9 | 91.6 | 89.7 | 88.4 | … | …
570 | 18Cr–8Ni | Castings | SA–351 | CF3 | J92500 | … | … | 8 | 1 | 485 | 205 | 427 | 427 | HA–3 | G7, G13 | 138 | 138 | 138 | 138 | 138 | 129 | 122 | 116 | 114 | 111 | 109 | 107 | 105 | 103 | … | …
571 | 18Cr–8Ni | Castpipe | SA–451 | CPF3 | J92500 | … | … | 8 | 1 | 485 | 205 | 427 | NP | HA–3 | G7, G13 | 138 | 138 | 138 | 138 | 138 | 129 | 122 | 116 | 114 | 111 | 109 | 107 | 105 | 103 | … | …
572 | 18Cr–8Ni | Castings | SA–351 | CF10 | J92590 | … | … | 8 | 1 | 485 | 205 | NP | 427 | HA–3 | G7, G10, G13 | 138 | 138 | 138 | 138 | 138 | 129 | 122 | 116 | 114 | 111 | 109 | 107 | 105 | 103 | … | …
573 | 18Cr–8Ni | Castings | SA–351 | CF8 | J92600 | … | … | 8 | 1 | 485 | 205 | 427 | 427 | HA–1 | G7, G9, G10, G13 | 138 | 138 | 138 | 138 | 138 | 129 | 122 | 116 | 114 | 111 | 109 | 107 | 105 | 103 | … | …
574 | 18Cr–8Ni | Castpipe | SA–451 | CPF8 | J92600 | … | … | 8 | 1 | 485 | 205 | 427 | NP | HA–1 | G7, G13 | 138 | 138 | 138 | 138 | 138 | 129 | 122 | 116 | 114 | 111 | 109 | 107 | 105 | 103 | … | …
575 | 18Cr–8Ni | Forgings | SA–182 | F304 | S30400 | … | >130 | 8 | 1 | 485 | 205 | 427 | 427 | HA–1 | G7, G9, G10 | 138 | 138 | 138 | 138 | 138 | 129 | 122 | 116 | 114 | 111 | 109 | 107 | 105 | 103 | … | …
576 | 18Cr–8Ni | Smls.pipe | SA–376 | TP304 | S30400 | … | … | 8 | 1 | 485 | 205 | 427 | 427 | HA–1 | G7, G9, 10, S2 | 138 | 138 | 138 | 138 | 138 | 129 | 122 | 116 | 114 | 111 | 109 | 107 | 105 | 103 | … | …
577 | 18Cr–8Ni | Forgings | SA–965 | F304 | S30400 | … | … | 8 | 1 | 485 | 205 | 427 | 427 | HA–1 | G7, G9, G10 | 138 | 138 | 138 | 138 | 138 | 129 | 122 | 116 | 114 | 111 | 109 | 107 | 105 | 103 | … | …
578 | 18Cr–8Ni | Forgings | SA–182 | F304H | S30409 | … | >130 | 8 | 1 | 485 | 205 | 427 | 427 | HA–1 | G7 | 138 | 138 | 138 | 138 | 138 | 129 | 122 | 116 | 114 | 111 | 109 | 107 | 105 | 103 | … | …
579 | 18Cr–8Ni | Forgings | SA–965 | F304H | S30409 | … | … | 8 | 1 | 485 | 205 | 427 | 427 | HA–1 | G7 | 138 | 138 | 138 | 138 | 138 | 129 | 122 | 116 | 114 | 111 | 109 | 107 | 105 | 103 | … | …
580 | 18Cr–8Ni | Plate | SA–240 | 302 | S30200 | … | … | 8 | 1 | 515 | 205 | NP | 427 | HA–1 | G7, G9 | 138 | 138 | 138 | 138 | 138 | 129 | 122 | 116 | 114 | 111 | 109 | 107 | 105 | 103 | … | …
581 | 18Cr–8Ni | Bar | SA–479 | 302 | S30200 | … | … | 8 | 1 | 515 | 205 | 427 | NP | HA–1 | G7 | 138 | 138 | 138 | 138 | 138 | 129 | 122 | 116 | 114 | 111 | 109 | 107 | 105 | 103 | … | …
582 | 18Cr–8Ni | Forgings | SA–182 | F304 | S30400 | … | ≤130 | 8 | 1 | 515 | 205 | 427 | 427 | HA–1 | G7, G9, G10 | 138 | 138 | 138 | 138 | 138 | 129 | 122 | 116 | 114 | 111 | 109 | 107 | 105 | 103 | … | …
583 | 18Cr–8Ni | Smls.tube | SA–213 | TP304 | S30400 | … | … | 8 | 1 | 515 | 205 | 427 | 427 | HA–1 | G7, G9 | 138 | 138 | 138 | 138 | 138 | 129 | 122 | 116 | 114 | 111 | 109 | 107 | 105 | 103 | … | …
584 | 18Cr–8Ni | Plate | SA–240 | 304 | S30400 | … | … | 8 | 1 | 515 | 205 | 427 | 427 | HA–1 | G7, G9, G10 | 138 | 138 | 138 | 138 | 138 | 129 | 122 | 116 | 114 | 111 | 109 | 107 | 105 | 103 | … | …
585 | 18Cr–8Ni | Wld.tube | SA–249 | TP304 | S30400 | … | … | 8 | 1 | 515 | 205 | 427 | NP | HA–1 | G7 | 138 | 138 | 138 | 138 | 138 | 129 | 122 | 116 | 114 | 111 | 109 | 107 | 105 | 103 | … | …
586 | 18Cr–8Ni | Wld.tube | SA–249 | TP304 | S30400 | … | … | 8 | 1 | 515 | 205 | NP | 427 | HA–1 | G7, G9, G18 | 117 | 117 | 117 | 117 | 117 | 110 | 103 | 98.5 | 96.5 | 94.7 | 92.8 | 90.9 | 89.1 | 87.2 | … | …
587 | 18Cr–8Ni | Wld.pipe | SA–312 | TP304 | S30400 | … | … | 8 | 1 | 515 | 205 | 427 | NP | HA–1 | G7 | 138 | 138 | 138 | 138 | 138 | 129 | 122 | 116 | 114 | 111 | 109 | 107 | 105 | 103 | … | …
588 | 18Cr–8Ni | Smls.pipe | SA–312 | TP304 | S30400 | … | … | 8 | 1 | 515 | 205 | 427 | 427 | HA–1 | G7, G9, G10 | 138 | 138 | 138 | 138 | 138 | 129 | 122 | 116 | 114 | 111 | 109 | 107 | 105 | 103 | … | …
589 | 18Cr–8Ni | Wld.pipe | SA–312 | TP304 | S30400 | … | … | 8 | 1 | 515 | 205 | NP | 427 | HA–1 | G7, G9, G18 | 117 | 117 | 117 | 117 | 117 | 110 | 103 | 98.5 | 96.5 | 94.7 | 92.8 | 90.9 | 89.1 | 87.2 | … | …
590 | 18Cr–8Ni | Wld.pipe | SA–358 | 304 | S30400 | 1 | … | 8 | 1 | 515 | 205 | 427 | NP | HA–1 | G7 | 138 | 138 | 138 | 138 | 138 | 129 | 122 | 116 | 114 | 111 | 109 | 107 | 105 | 103 | … | …
591 | 18Cr–8Ni | Wld.pipe | SA–358 | 304 | S30400 | 3 | … | 8 | 1 | 515 | 205 | 427 | NP | HA–1 | G7 | 138 | 138 | 138 | 138 | 138 | 129 | 122 | 116 | 114 | 111 | 109 | 107 | 105 | 103 | … | …
592 | 18Cr–8Ni | Wld.pipe | SA–358 | 304 | S30400 | 4 | … | 8 | 1 | 515 | 205 | 427 | NP | HA–1 | G7 | 138 | 138 | 138 | 138 | 138 | 129 | 122 | 116 | 114 | 111 | 109 | 107 | 105 | 103 | … | …
593 | 18Cr–8Ni | Smls.pipe | SA–376 | TP304 | S30400 | … | … | 8 | 1 | 515 | 205 | 427 | 427 | HA–1 | G7, G9, G10, S5 | 138 | 138 | 138 | 138 | 138 | 129 | 122 | 116 | 114 | 111 | 109 | 107 | 105 | 103 | … | …
594 | 18Cr–8Ni | Fittings | SA–403 | 304 | S30400 | … | … | 8 | 1 | 515 | 205 | 427 | NP | HA–1 | G7 | 138 | 138 | 138 | 138 | 138 | 129 | 122 | 116 | 114 | 111 | 109 | 107 | 105 | 103 | … | …
595 | 18Cr–8Ni | Fittings | SA–403 | 304 | S30400 | CR | … | 8 | 1 | 515 | 205 | NP | 427 | HA–1 | G7, G18 | 117 | 117 | 117 | 117 | 117 | 110 | 103 | 98.5 | 96.5 | 94.7 | 92.8 | 90.9 | 89.1 | 87.2 | … | …
596 | 18Cr–8Ni | Fittings | SA–403 | 304 | S30400 | WP–S | … | 8 | 1 | 515 | 205 | NP | 427 | HA–1 | G7 | 138 | 138 | 138 | 138 | 138 | 129 | 122 | 116 | 114 | 111 | 109 | 107 | 105 | 103 | … | …
597 | 18Cr–8Ni | Wld.fittings | SA–403 | 304 | S30400 | WP–W | … | 8 | 1 | 515 | 205 | 427 | NP | HA–1 | G7 | 138 | 138 | 138 | 138 | 138 | 129 | 122 | 116 | 114 | 111 | 109 | 107 | 105 | 103 | … | …
598 | 18Cr–8Ni | Wld.fittings | SA–403 | 304 | S30400 | WP–W | … | 8 | 1 | 515 | 205 | NP | 427 | HA–1 | G7, G18 | 117 | 117 | 117 | 117 | 117 | 110 | 103 | 98.5 | 96.5 | 94.7 | 92.8 | 90.9 | 89.1 | 87.2 | … | …
599 | 18Cr–8Ni | Wld.fittings | SA–403 | 304 | S30400 | WP–WX | … | 8 | 1 | 515 | 205 | NP | 427 | HA–1 | G7, G18 | 117 | 117 | 117 | 117 | 117 | 110 | 103 | 98.5 | 96.5 | 94.7 | 92.8 | 90.9 | 89.1 | 87.2 | … | …
600 | 18Cr–8Ni | Bar | SA–479 | 304 | S30400 | … | … | 8 | 1 | 515 | 205 | 427 | NP | HA–1 | G7 | 138 | 138 | 138 | 138 | 138 | 129 | 122 | 116 | 114 | 111 | 109 | 107 | 105 | 103 | … | …
601 | 18Cr–8Ni | Wld.tube | SA–688 | TP304 | S30400 | … | … | 8 | 1 | 515 | 205 | 427 | NP | HA–1 | G7 | 138 | 138 | 138 | 138 | 138 | 129 | 122 | 116 | 114 | 111 | 109 | 107 | 105 | 103 | … | …
602 | 18Cr–8Ni | Wld.tube | SA–688 | TP304 | S30400 | … | … | 8 | 1 | 515 | 205 | NP | 427 | HA–1 | G7, G9, G18 | 117 | 117 | 117 | 117 | 117 | 110 | 103 | 98.5 | 96.5 | 94.7 | 92.8 | 90.9 | 89.1 | 87.2 | … | …
603 | 18Cr–8Ni | Wld.tube | SA–813 | TP304 | S30400 | … | … | 8 | 1 | 515 | 205 | 427 | NP | HA–1 | G7 | 138 | 138 | 138 | 138 | 138 | 129 | 122 | 116 | 114 | 111 | 109 | 107 | 105 | 103 | … | …
604 | 18Cr–8Ni | Wld.tube | SA–814 | TP304 | S30400 | … | … | 8 | 1 | 515 | 205 | 427 | NP | HA–1 | G7 | 138 | 138 | 138 | 138 | 138 | 129 | 122 | 116 | 114 | 111 | 109 | 107 | 105 | 103 | … | …
605 | 18Cr–8Ni | Forgings | SA–182 | F304H | S30409 | … | ≤130 | 8 | 1 | 515 | 205 | 427 | 427 | HA–1 | G7 | 138 | 138 | 138 | 138 | 138 | 129 | 122 | 116 | 114 | 111 | 109 | 107 | 105 | 103 | … | …
606 | 18Cr–8Ni | Smls.tube | SA–213 | TP304H | S30409 | … | … | 8 | 1 | 515 | 205 | 427 | 427 | HA–1 | G7 | 138 | 138 | 138 | 138 | 138 | 129 | 122 | 116 | 114 | 111 | 109 | 107 | 105 | 103 | … | …
607 | 18Cr–8Ni | Plate | SA–240 | 304H | S30409 | … | … | 8 | 1 | 515 | 205 | 427 | NP | HA–1 | G7 | 138 | 138 | 138 | 138 | 138 | 129 | 122 | 116 | 114 | 111 | 109 | 107 | 105 | 103 | … | …
608 | 18Cr–8Ni | Wld.tube | SA–249 | TP304H | S30409 | … | … | 8 | 1 | 515 | 205 | 427 | NP | HA–1 | G7 | 138 | 138 | 138 | 138 | 138 | 129 | 122 | 116 | 114 | 111 | 109 | 107 | 105 | 103 | … | …
609 | 18Cr–8Ni | Wld.tube | SA–249 | TP304H | S30409 | … | … | 8 | 1 | 515 | 205 | NP | 427 | HA–1 | G7, G18 | 117 | 117 | 117 | 117 | 117 | 110 | 103 | 98.5 | 96.5 | 94.7 | 92.8 | 90.9 | 89.1 | 87.2 | … | …
610 | 18Cr–8Ni | Wld.pipe | SA–312 | TP304H | S30409 | … | … | 8 | 1 | 515 | 205 | 427 | NP | HA–1 | G7 | 138 | 138 | 138 | 138 | 138 | 129 | 122 | 116 | 114 | 111 | 109 | 107 | 105 | 103 | … | …
611 | 18Cr–8Ni | Smls.pipe | SA–312 | TP304H | S30409 | … | … | 8 | 1 | 515 | 205 | 427 | 427 | HA–1 | G7 | 138 | 138 | 138 | 138 | 138 | 129 | 122 | 116 | 114 | 111 | 109 | 107 | 105 | 103 | … | …
612 | 18Cr–8Ni | Wld.pipe | SA–312 | TP304H | S30409 | … | … | 8 | 1 | 515 | 205 | NP | 427 | HA–1 | G7, G18 | 117 | 117 | 117 | 117 | 117 | 110 | 103 | 98.5 | 96.5 | 94.7 | 92.8 | 90.9 | 89.1 | 87.2 | … | …
613 | 18Cr–8Ni | Wld.pipe | SA–358 | 304H | S30409 | 1 | … | 8 | 1 | 515 | 205 | 427 | NP | HA–1 | G7 | 138 | 138 | 138 | 138 | 138 | 129 | 122 | 116 | 114 | 111 | 109 | 107 | 105 | 103 | … | …
614 | 18Cr–8Ni | Wld.pipe | SA–358 | 304H | S30409 | 3 | … | 8 | 1 | 515 | 205 | 427 | NP | HA–1 | G7 | 138 | 138 | 138 | 138 | 138 | 129 | 122 | 116 | 114 | 111 | 109 | 107 | 105 | 103 | … | …
615 | 18Cr–8Ni | Wld.pipe | SA–358 | 304H | S30409 | 4 | … | 8 | 1 | 515 | 205 | 427 | NP | HA–1 | G7 | 138 | 138 | 138 | 138 | 138 | 129 | 122 | 116 | 114 | 111 | 109 | 107 | 105 | 103 | … | …
616 | 18Cr–8Ni | Smls.pipe | SA–376 | TP304H | S30409 | … | … | 8 | 1 | 515 | 205 | 427 | 427 | HA–1 | G7 | 138 | 138 | 138 | 138 | 138 | 129 | 122 | 116 | 114 | 111 | 109 | 107 | 105 | 103 | … | …
617 | 18Cr–8Ni | Fittings | SA–403 | 304H | S30409 | … | … | 8 | 1 | 515 | 205 | 427 | NP | HA–1 | G7 | 138 | 138 | 138 | 138 | 138 | 129 | 122 | 116 | 114 | 111 | 109 | 107 | 105 | 103 | … | …
618 | 18Cr–8Ni | Fittings | SA–403 | 304H | S30409 | CR | … | 8 | 1 | 515 | 205 | NP | 427 | HA–1 | G7, G18 | 117 | 117 | 117 | 117 | 117 | 110 | 103 | 98.5 | 96.5 | 94.7 | 92.8 | 90.9 | 89.1 | 87.2 | … | …
619 | 18Cr–8Ni | Fittings | SA–403 | 304H | S30409 | WP–S | … | 8 | 1 | 515 | 205 | NP | 427 | HA–1 | G7 | 138 | 138 | 138 | 138 | 138 | 129 | 122 | 116 | 114 | 111 | 109 | 107 | 105 | 103 | … | …
620 | 18Cr–8Ni | Wld.fittings | SA–403 | 304H | S30409 | WP–W | … | 8 | 1 | 515 | 205 | 427 | NP | HA–1 | G7 | 138 | 138 | 138 | 138 | 138 | 129 | 122 | 116 | 114 | 111 | 109 | 107 | 105 | 103 | … | …
621 | 18Cr–8Ni | Wld.fittings | SA–403 | 304H | S30409 | WP–W | … | 8 | 1 | 515 | 205 | NP | 427 | HA–1 | G7, G18 | 117 | 117 | 117 | 117 | 117 | 110 | 103 | 98.5 | 96.5 | 94.7 | 92.8 | 90.9 | 89.1 | 87.2 | … | …
622 | 18Cr–8Ni | Wld.fittings | SA–403 | 304H | S30409 | WP–WX | … | 8 | 1 | 515 | 205 | NP | 427 | HA–1 | G7, G18 | 117 | 117 | 117 | 117 | 117 | 110 | 103 | 98.5 | 96.5 | 94.7 | 92.8 | 90.9 | 89.1 | 87.2 | … | …
623 | 18Cr–8Ni | Bar | SA–479 | 304H | S30409 | … | … | 8 | 1 | 515 | 205 | 427 | NP | HA–1 | G7 | 138 | 138 | 138 | 138 | 138 | 129 | 122 | 116 | 114 | 111 | 109 | 107 | 105 | 103 | … | …
624 | 18Cr–8Ni | Wld.tube | SA–813 | TP304H | S30409 | … | … | 8 | 1 | 515 | 205 | 427 | NP | HA–1 | G7 | 138 | 138 | 138 | 138 | 138 | 129 | 122 | 116 | 114 | 111 | 109 | 107 | 105 | 103 | … | …
625 | 18Cr–8Ni | Wld.tube | SA–814 | TP304H | S30409 | … | … | 8 | 1 | 515 | 205 | 427 | NP | HA–1 | G7 | 138 | 138 | 138 | 138 | 138 | 129 | 122 | 116 | 114 | 111 | 109 | 107 | 105 | 103 | … | …
626 | 18Cr–8Ni | Bar | SA/JISG4303 | SUS302 | … | … | … | 8 | 1 | 520 | 205 | 427 | NP | HA–1 | G7 | 138 | 138 | 138 | 138 | 138 | 129 | 122 | 116 | 114 | 111 | 109 | 107 | 105 | 103 | … | …
627 | 18Cr–8Ni | Bar | SA/JISG4303 | SUS304 | … | … | … | 8 | 1 | 520 | 205 | 427 | NP | HA–1 | G7 | 138 | 138 | 138 | 138 | 138 | 129 | 122 | 116 | 114 | 111 | 109 | 107 | 105 | 103 | … | …
628 | 18Cr–8Ni | Castings | SA–351 | CF3A | J92500 | … | … | 8 | 1 | 530 | 240 | 371 | NP | HA–3 | G7, G13 | 161 | 161 | 161 | 159 | 156 | 150 | 142 | 135 | 132 | 130 | 127 | … | … | … | … | …
629 | 18Cr–8Ni | Castpipe | SA–451 | CPF3A | J92500 | … | … | 8 | 1 | 530 | 240 | 371 | NP | HA–3 | G7, G13 | 161 | 161 | 161 | 159 | 156 | 150 | 142 | 135 | 132 | 130 | 127 | … | … | … | … | …
630 | 18Cr–8Ni | Castings | SA–351 | CF8A | J92600 | … | … | 8 | 1 | 530 | 240 | 371 | NP | HA–1 | G7, G13 | 161 | 161 | 161 | 159 | 156 | 150 | 142 | 135 | 132 | 130 | 127 | … | … | … | … | …
631 | 18Cr–8Ni | Castpipe | SA–451 | CPF8A | J92600 | … | … | 8 | 1 | 530 | 240 | 371 | NP | HA–1 | G7, G13 | 161 | 161 | 161 | 159 | 156 | 150 | 142 | 135 | 132 | 130 | 127 | … | … | … | … | …
632 | 18Cr–8Ni–N | Forgings | SA–182 | F304LN | S30453 | … | >130 | 8 | 1 | 485 | 205 | 427 | NP | HA–1 | G7 | 138 | 138 | 138 | 138 | 138 | 129 | 122 | 116 | 114 | 111 | 109 | 107 | 105 | 103 | … | …
633 | 18Cr–8Ni–N | Forgings | SA–965 | F304LN | S30453 | … | … | 8 | 1 | 485 | 205 | 427 | NP | HA–1 | G7 | 138 | 138 | 138 | 138 | 138 | 129 | 122 | 116 | 114 | 111 | 109 | 107 | 105 | 103 | … | …
634 | 18Cr–8Ni–N | Forgings | SA–182 | F304LN | S30453 | … | ≤130 | 8 | 1 | 515 | 205 | 427 | NP | HA–1 | G7 | 138 | 138 | 138 | 138 | 138 | 129 | 122 | 116 | 114 | 111 | 109 | 107 | 105 | 103 | … | …
635 | 18Cr–8Ni–N | Smls.tube | SA–213 | TP304LN | S30453 | … | … | 8 | 1 | 515 | 205 | 427 | NP | HA–1 | G7 | 138 | 138 | 138 | 138 | 138 | 129 | 122 | 116 | 114 | 111 | 109 | 107 | 105 | 103 | … | …
636 | 18Cr–8Ni–N | Plate | SA–240 | 304LN | S30453 | … | … | 8 | 1 | 515 | 205 | 427 | NP | HA–1 | G7 | 138 | 138 | 138 | 138 | 138 | 129 | 122 | 116 | 114 | 111 | 109 | 107 | 105 | 103 | … | …
637 | 18Cr–8Ni–N | Wld.tube | SA–249 | TP304LN | S30453 | … | … | 8 | 1 | 515 | 205 | 427 | NP | HA–1 | G7 | 138 | 138 | 138 | 138 | 138 | 129 | 122 | 116 | 114 | 111 | 109 | 107 | 105 | 103 | … | …
638 | 18Cr–8Ni–N | Smls.&wld.pipe | SA–312 | TP304LN | S30453 | … | … | 8 | 1 | 515 | 205 | 427 | NP | HA–1 | G7 | 138 | 138 | 138 | 138 | 138 | 129 | 122 | 116 | 114 | 111 | 109 | 107 | 105 | 103 | … | …
639 | 18Cr–8Ni–N | Wld.pipe | SA–358 | 304LN | S30453 | 1 | … | 8 | 1 | 515 | 205 | 427 | NP | HA–1 | G7 | 138 | 138 | 138 | 138 | 138 | 129 | 122 | 116 | 114 | 111 | 109 | 107 | 105 | 103 | … | …
640 | 18Cr–8Ni–N | Wld.pipe | SA–358 | 304LN | S30453 | 3 | … | 8 | 1 | 515 | 205 | 427 | NP | HA–1 | G7 | 138 | 138 | 138 | 138 | 138 | 129 | 122 | 116 | 114 | 111 | 109 | 107 | 105 | 103 | … | …
641 | 18Cr–8Ni–N | Wld.pipe | SA–358 | 304LN | S30453 | 4 | … | 8 | 1 | 515 | 205 | 427 | NP | HA–1 | G7 | 138 | 138 | 138 | 138 | 138 | 129 | 122 | 116 | 114 | 111 | 109 | 107 | 105 | 103 | … | …
642 | 18Cr–8Ni–N | Smls.pipe | SA–376 | TP304LN | S30453 | … | … | 8 | 1 | 515 | 205 | 427 | NP | HA–1 | G7 | 138 | 138 | 138 | 138 | 138 | 129 | 122 | 116 | 114 | 111 | 109 | 107 | 105 | 103 | … | …
643 | 18Cr–8Ni–N | Fittings | SA–403 | 304LN | S30453 | … | … | 8 | 1 | 515 | 205 | 427 | NP | HA–1 | G7 | 138 | 138 | 138 | 138 | 138 | 129 | 122 | 116 | 114 | 111 | 109 | 107 | 105 | 103 | … | …
644 | 18Cr–8Ni–N | Wld.fittings | SA–403 | 304LN | S30453 | WP–W | … | 8 | 1 | 515 | 205 | 427 | NP | HA–1 | G7 | 138 | 138 | 138 | 138 | 138 | 129 | 122 | 116 | 114 | 111 | 109 | 107 | 105 | 103 | … | …
645 | 18Cr–8Ni–N | Bar | SA–479 | 304LN | S30453 | … | … | 8 | 1 | 515 | 205 | 427 | NP | HA–1 | G7 | 138 | 138 | 138 | 138 | 138 | 129 | 122 | 116 | 114 | 111 | 109 | 107 | 105 | 103 | … | …
646 | 18Cr–8Ni–N | Wld.tube | SA–688 | TP304LN | S30453 | … | … | 8 | 1 | 515 | 205 | 427 | NP | HA–1 | G7 | 138 | 138 | 138 | 138 | 138 | 129 | 122 | 116 | 114 | 111 | 109 | 107 | 105 | 103 | … | …
647 | 18Cr–8Ni–N | Wld.tube | SA–813 | TP304LN | S30453 | … | … | 8 | 1 | 515 | 205 | 427 | NP | HA–1 | G7 | 138 | 138 | 138 | 138 | 138 | 129 | 122 | 116 | 114 | 111 | 109 | 107 | 105 | 103 | … | …
648 | 18Cr–8Ni–N | Wld.tube | SA–814 | TP304LN | S30453 | … | … | 8 | 1 | 515 | 205 | 427 | NP | HA–1 | G7 | 138 | 138 | 138 | 138 | 138 | 129 | 122 | 116 | 114 | 111 | 109 | 107 | 105 | 103 | … | …
649 | 18Cr–8Ni–N | Forgings | SA–182 | F304N | S30451 | … | … | 8 | 1 | 550 | 240 | 427 | NP | HA–1 | G7 | 161 | 161 | 160 | 159 | 155 | 141 | 132 | 125 | 122 | 120 | 118 | 116 | 115 | 113 | … | …
650 | 18Cr–8Ni–N | Smls.tube | SA–213 | TP304N | S30451 | … | … | 8 | 1 | 550 | 240 | 427 | 427 | HA–1 | G7 | 161 | 161 | 160 | 159 | 155 | 141 | 132 | 125 | 122 | 120 | 118 | 116 | 115 | 113 | … | …
651 | 18Cr–8Ni–N | Plate | SA–240 | 304N | S30451 | … | … | 8 | 1 | 550 | 240 | 427 | 427 | HA–1 | G7 | 161 | 161 | 160 | 159 | 155 | 141 | 132 | 125 | 122 | 120 | 118 | 116 | 115 | 113 | … | …
652 | 18Cr–8Ni–N | Wld.tube | SA–249 | TP304N | S30451 | … | … | 8 | 1 | 550 | 240 | NP | 427 | HA–1 | G7, G18 | 137 | 137 | 136 | 135 | 132 | 120 | 112 | 106 | 104 | 102 | 100 | 99.2 | 97.3 | 95.5 | … | …
653 | 18Cr–8Ni–N | Wld.pipe | SA–312 | TP304N | S30451 | … | … | 8 | 1 | 550 | 240 | 427 | NP | HA–1 | G7 | 161 | 161 | 160 | 159 | 155 | 141 | 132 | 125 | 122 | 120 | 118 | 116 | 115 | 113 | … | …
654 | 18Cr–8Ni–N | Smls.pipe | SA–312 | TP304N | S30451 | … | … | 8 | 1 | 550 | 240 | 427 | 427 | HA–1 | G7 | 161 | 161 | 160 | 159 | 155 | 141 | 132 | 125 | 122 | 120 | 118 | 116 | 115 | 113 | … | …
655 | 18Cr–8Ni–N | Wld.pipe | SA–312 | TP304N | S30451 | … | … | 8 | 1 | 550 | 240 | NP | 427 | HA–1 | G7, G18 | 137 | 137 | 136 | 135 | 132 | 120 | 112 | 106 | 104 | 102 | 100 | 99.2 | 97.3 | 95.5 | … | …
656 | 18Cr–8Ni–N | Wld.pipe | SA–358 | 304N | S30451 | 1 | … | 8 | 1 | 550 | 240 | 427 | NP | HA–1 | G7 | 161 | 161 | 160 | 159 | 155 | 141 | 132 | 125 | 122 | 120 | 118 | 116 | 115 | 113 | … | …
657 | 18Cr–8Ni–N | Wld.pipe | SA–358 | 304N | S30451 | 3 | … | 8 | 1 | 550 | 240 | 427 | NP | HA–1 | G7 | 161 | 161 | 160 | 159 | 155 | 141 | 132 | 125 | 122 | 120 | 118 | 116 | 115 | 113 | … | …
658 | 18Cr–8Ni–N | Wld.pipe | SA–358 | 304N | S30451 | 4 | … | 8 | 1 | 550 | 240 | 427 | NP | HA–1 | G7 | 161 | 161 | 160 | 159 | 155 | 141 | 132 | 125 | 122 | 120 | 118 | 116 | 115 | 113 | … | …
659 | 18Cr–8Ni–N | Smls.pipe | SA–376 | TP304N | S30451 | … | … | 8 | 1 | 550 | 240 | 427 | 427 | HA–1 | G7 | 161 | 161 | 160 | 159 | 155 | 141 | 132 | 125 | 122 | 120 | 118 | 116 | 115 | 113 | … | …
660 | 18Cr–8Ni–N | Fittings | SA–403 | 304N | S30451 | … | … | 8 | 1 | 550 | 240 | 427 | NP | HA–1 | G7 | 161 | 161 | 160 | 159 | 155 | 141 | 132 | 125 | 122 | 120 | 118 | 116 | 115 | 113 | … | …
661 | 18Cr–8Ni–N | Fittings | SA–403 | 304N | S30451 | CR | … | 8 | 1 | 550 | 240 | NP | 427 | HA–1 | G7, G18 | 137 | 137 | 136 | 135 | 132 | 120 | 112 | 106 | 104 | 102 | 100 | 99.2 | 97.3 | 95.5 | … | …
662 | 18Cr–8Ni–N | Wld.fittings | SA–403 | 304N | S30451 | WP–W | … | 8 | 1 | 550 | 240 | 427 | NP | HA–1 | G7 | 161 | 161 | 160 | 159 | 155 | 141 | 132 | 125 | 122 | 120 | 118 | 116 | 115 | 113 | … | …
663 | 18Cr–8Ni–N | Wld.fittings | SA–403 | 304N | S30451 | WP–W | … | 8 | 1 | 550 | 240 | NP | 427 | HA–1 | G7, G18 | 137 | 137 | 136 | 135 | 132 | 120 | 112 | 106 | 104 | 102 | 100 | 99.2 | 97.3 | 95.5 | … | …
664 | 18Cr–8Ni–N | Wld.fittings | SA–403 | 304N | S30451 | WP–WX | … | 8 | 1 | 550 | 240 | NP | 427 | HA–1 | G7, G18 | 137 | 137 | 136 | 135 | 132 | 120 | 112 | 106 | 104 | 102 | 100 | 99.2 | 97.3 | 95.5 | … | …
665 | 18Cr–8Ni–N | Bar | SA–479 | 304N | S30451 | … | … | 8 | 1 | 550 | 240 | 427 | NP | HA–1 | G7 | 161 | 161 | 160 | 159 | 155 | 141 | 132 | 125 | 122 | 120 | 118 | 116 | 115 | 113 | … | …
666 | 18Cr–8Ni–N | Wld.tube | SA–688 | TP304N | S30451 | … | … | 8 | 1 | 550 | 240 | 427 | NP | HA–1 | G7 | 161 | 161 | 160 | 159 | 155 | 141 | 132 | 125 | 122 | 120 | 118 | 116 | 115 | 113 | … | …
667 | 18Cr–8Ni–N | Wld.pipe | SA–813 | TP304N | S30451 | … | … | 8 | 1 | 550 | 240 | 427 | NP | HA–1 | G7 | 161 | 161 | 160 | 159 | 155 | 141 | 132 | 125 | 122 | 120 | 118 | 116 | 115 | 113 | … | …
668 | 18Cr–8Ni–N | Wld.pipe | SA–814 | TP304N | S30451 | … | … | 8 | 1 | 550 | 240 | 427 | NP | HA–1 | G7 | 161 | 161 | 160 | 159 | 155 | 141 | 132 | 125 | 122 | 120 | 118 | 116 | 115 | 113 | … | …
669 | 18Cr–8Ni–N | Forgings | SA–965 | F304N | S30451 | … | … | 8 | 1 | 550 | 240 | 427 | 427 | HA–1 | G7 | 161 | 161 | 160 | 159 | 155 | 141 | 132 | 125 | 122 | 120 | 118 | 116 | 115 | 113 | … | …
670 | 18Cr–8Ni–4Si–N | Bar | SA–479 |  | S21800 | … | … | 8 | 3 | 655 | 345 | 427 | NP | HA–6 | … | 219 | 198 | 175 | 162 | 152 | 138 | 128 | 123 | 121 | 119 | 118 | 116 | 116 | 115 | … | …
671 | 18Cr–10Ni–Cb | Castings | SA–351 | CF8C | J92710 | … | … | 8 | 1 | 485 | 205 | 427 | 427 | HA–2 | G7, G9, G13 | 138 | 138 | 138 | 138 | 138 | 134 | 129 | 127 | 127 | 126 | 126 | 126 | 126 | 126 | … | …
672 | 18Cr–10Ni–Cb | Castpipe | SA–451 | CPF8C | J92710 | … | … | 8 | 1 | 485 | 205 | 427 | NP | HA–2 | G7, G13 | 138 | 138 | 138 | 138 | 138 | 134 | 129 | 127 | 127 | 126 | 126 | 126 | 126 | 126 | … | …
673 | 18Cr–10Ni–Cb | Forgings | SA–182 | F347 | S34700 | … | >130 | 8 | 1 | 485 | 205 | 427 | 427 | HA–2 | G7, G9 | 138 | 138 | 138 | 138 | 138 | 134 | 129 | 127 | 127 | 126 | 126 | 126 | 126 | 126 | … | …
674 | 18Cr–10Ni–Cb | Forgings | SA–965 | F347 | S34700 | … | … | 8 | 1 | 485 | 205 | 427 | 427 | HA–2 | G7, G9 | 138 | 138 | 138 | 138 | 138 | 134 | 129 | 127 | 127 | 126 | 126 | 126 | 126 | 126 | … | …
675 | 18Cr–10Ni–Cb | Forgings | SA–182 | F347H | S34709 | … | >130 | 8 | 1 | 485 | 205 | 427 | 427 | HA–2 | G7 | 138 | 138 | 138 | 138 | 138 | 134 | 129 | 127 | 127 | 126 | 126 | 126 | 126 | 126 | … | …
676 | 18Cr–10Ni–Cb | Forgings | SA–965 | F347H | S34709 | … | … | 8 | 1 | 485 | 205 | 427 | 427 | HA–2 | G7, G9 | 138 | 138 | 138 | 138 | 138 | 134 | 129 | 127 | 127 | 126 | 126 | 126 | 126 | 126 | … | …
677 | 18Cr–10Ni–Cb | Forgings | SA–182 | F348 | S34800 | … | >130 | 8 | 1 | 485 | 205 | NP | 427 | HA–2 | G7, G9 | 138 | 138 | 138 | 138 | 138 | 134 | 129 | 127 | 127 | 126 | 126 | 126 | 126 | 126 | … | …
678 | 18Cr–10Ni–Cb | Forgings | SA–182 | F348H | S34809 | … | >130 | 8 | 1 | 485 | 205 | NP | 427 | HA–2 | G7 | 138 | 138 | 138 | 138 | 138 | 134 | 129 | 127 | 127 | 126 | 126 | 126 | 126 | 126 | … | …
679 | 18Cr–10Ni–Cb | Forgings | SA–182 | F347 | S34700 | … | ≤130 | 8 | 1 | 515 | 205 | 427 | 427 | HA–2 | G7, G9 | 138 | 138 | 138 | 138 | 138 | 138 | 138 | 135 | 132 | 130 | 129 | 128 | 126 | 125 | … | …
680 | 18Cr–10Ni–Cb | Smls.tube | SA–213 | TP347 | S34700 | … | … | 8 | 1 | 515 | 205 | 427 | 427 | HA–2 | G7, G9 | 138 | 138 | 138 | 138 | 138 | 138 | 138 | 135 | 132 | 130 | 129 | 128 | 126 | 125 | … | …
681 | 18Cr–10Ni–Cb | Plate | SA–240 | 347 | S34700 | … | … | 8 | 1 | 515 | 205 | 427 | 427 | HA–2 | G7, G9 | 138 | 138 | 138 | 138 | 138 | 138 | 138 | 135 | 132 | 130 | 129 | 128 | 126 | 125 | … | …
682 | 18Cr–10Ni–Cb | Wld.tube | SA–249 | TP347 | S34700 | … | … | 8 | 1 | 515 | 205 | 427 | NP | HA–2 | G7 | 138 | 138 | 138 | 138 | 138 | 138 | 138 | 135 | 132 | 130 | 129 | 128 | 126 | 125 | … | …
683 | 18Cr–10Ni–Cb | Wld.tube | SA–249 | TP347 | S34700 | … | … | 8 | 1 | 515 | 205 | NP | 427 | HA–2 | G7, G9, G18 | 117 | 117 | 117 | 117 | 117 | 117 | 117 | 115 | 112 | 111 | 109 | 108 | 108 | 107 | … | …
684 | 18Cr–10Ni–Cb | Wld.pipe | SA–312 | TP347 | S34700 | … | … | 8 | 1 | 515 | 205 | 427 | NP | HA–2 | G7 | 138 | 138 | 138 | 138 | 138 | 138 | 138 | 135 | 132 | 130 | 129 | 128 | 126 | 125 | … | …
685 | 18Cr–10Ni–Cb | Smls.pipe | SA–312 | TP347 | S34700 | … | … | 8 | 1 | 515 | 205 | 427 | 427 | HA–2 | G7, G9 | 138 | 138 | 138 | 138 | 138 | 138 | 138 | 135 | 132 | 130 | 129 | 128 | 126 | 125 | … | …
686 | 18Cr–10Ni–Cb | Wld.pipe | SA–312 | TP347 | S34700 | … | … | 8 | 1 | 515 | 205 | NP | 427 | HA–2 | G7, G9, G18 | 117 | 117 | 117 | 117 | 117 | 117 | 117 | 115 | 112 | 111 | 109 | 108 | 108 | 107 | … | …
687 | 18Cr–10Ni–Cb | Wld.pipe | SA–358 | 347 | S34700 | 1 | … | 8 | 1 | 515 | 205 | 427 | NP | HA–2 | G7 | 138 | 138 | 138 | 138 | 138 | 138 | 138 | 135 | 132 | 130 | 129 | 128 | 126 | 125 | … | …
688 | 18Cr–10Ni–Cb | Wld.pipe | SA–358 | 347 | S34700 | 3 | … | 8 | 1 | 515 | 205 | 427 | NP | HA–2 | G7 | 138 | 138 | 138 | 138 | 138 | 138 | 138 | 135 | 132 | 130 | 129 | 128 | 126 | 125 | … | …
689 | 18Cr–10Ni–Cb | Wld.pipe | SA–358 | 347 | S34700 | 4 | … | 8 | 1 | 515 | 205 | 427 | NP | HA–2 | G7 | 138 | 138 | 138 | 138 | 138 | 138 | 138 | 135 | 132 | 130 | 129 | 128 | 126 | 125 | … | …
690 | 18Cr–10Ni–Cb | Smls.pipe | SA–376 | TP347 | S34700 | … | … | 8 | 1 | 515 | 205 | 427 | 427 | HA–2 | G7, G9 | 138 | 138 | 138 | 138 | 138 | 138 | 138 | 135 | 132 | 130 | 129 | 128 | 126 | 125 | … | …
691 | 18Cr–10Ni–Cb | Fittings | SA–403 | 347 | S34700 | … | … | 8 | 1 | 515 | 205 | 427 | NP | HA–2 | G7 | 138 | 138 | 138 | 138 | 138 | 138 | 138 | 135 | 132 | 130 | 129 | 128 | 126 | 125 | … | …
692 | 18Cr–10Ni–Cb | Fittings | SA–403 | 347 | S34700 | CR | … | 8 | 1 | 515 | 205 | NP | 427 | HA–2 | G7, G18 | 117 | 117 | 117 | 117 | 117 | 117 | 117 | 115 | 112 | 111 | 109 | 108 | 108 | 107 | … | …
693 | 18Cr–10Ni–Cb | Fittings | SA–403 | 347 | S34700 | WP–S | … | 8 | 1 | 515 | 205 | NP | 427 | HA–2 | G7 | 138 | 138 | 138 | 138 | 138 | 138 | 138 | 135 | 132 | 130 | 129 | 128 | 126 | 125 | … | …
694 | 18Cr–10Ni–Cb | Wld.fittings | SA–403 | 347 | S34700 | WP–W | … | 8 | 1 | 515 | 205 | 427 | NP | HA–2 | G7 | 138 | 138 | 138 | 138 | 138 | 138 | 138 | 135 | 132 | 130 | 129 | 128 | 126 | 125 | … | …
695 | 18Cr–10Ni–Cb | Wld.fittings | SA–403 | 347 | S34700 | WP–W | … | 8 | 1 | 515 | 205 | NP | 427 | HA–2 | G7, G18 | 117 | 117 | 117 | 117 | 117 | 117 | 117 | 115 | 112 | 111 | 109 | 108 | 108 | 107 | … | …
696 | 18Cr–10Ni–Cb | Wld.fittings | SA–403 | 347 | S34700 | WP–WX | … | 8 | 1 | 515 | 205 | NP | 427 | HA–2 | G7, G18 | 117 | 117 | 117 | 117 | 117 | 117 | 117 | 115 | 112 | 111 | 109 | 108 | 108 | 107 | … | …
697 | 18Cr–10Ni–Cb | Bar | SA–479 | 347 | S34700 | … | … | 8 | 1 | 515 | 205 | 427 | NP | HA–2 | G7 | 138 | 138 | 138 | 138 | 138 | 138 | 138 | 135 | 132 | 130 | 129 | 128 | 126 | 125 | … | …
698 | 18Cr–10Ni–Cb | Wld.pipe | SA–813 | TP347 | S34700 | … | … | 8 | 1 | 515 | 205 | 427 | NP | HA–2 | G7 | 138 | 138 | 138 | 138 | 138 | 138 | 138 | 135 | 132 | 130 | 129 | 128 | 126 | 125 | … | …
699 | 18Cr–10Ni–Cb | Wld.pipe | SA–814 | TP347 | S34700 | … | … | 8 | 1 | 515 | 205 | 427 | NP | HA–2 | G7 | 138 | 138 | 138 | 138 | 138 | 138 | 138 | 135 | 132 | 130 | 129 | 128 | 126 | 125 | … | …
700 | 18Cr–10Ni–Cb | Forgings | SA–182 | F347H | S34709 | … | ≤130 | 8 | 1 | 515 | 205 | 427 | 427 | HA–2 | G7 | 138 | 138 | 138 | 138 | 138 | 138 | 138 | 135 | 132 | 130 | 129 | 128 | 126 | 125 | … | …
701 | 18Cr–10Ni–Cb | Smls.tube | SA–213 | TP347H | S34709 | … | … | 8 | 1 | 515 | 205 | 427 | 427 | HA–2 | G7 | 138 | 138 | 138 | 138 | 138 | 138 | 138 | 135 | 132 | 130 | 129 | 128 | 126 | 125 | … | …
702 | 18Cr–10Ni–Cb | Plate | SA–240 | 347H | S34709 | … | … | 8 | 1 | 515 | 205 | 427 | 427 | HA–2 | G7 | 138 | 138 | 138 | 138 | 138 | 138 | 138 | 135 | 132 | 130 | 129 | 128 | 126 | 125 | … | …
703 | 18Cr–10Ni–Cb | Wld.tube | SA–249 | TP347H | S34709 | … | … | 8 | 1 | 515 | 205 | 427 | NP | HA–2 | G7 | 138 | 138 | 138 | 138 | 138 | 138 | 138 | 135 | 132 | 130 | 129 | 128 | 126 | 125 | … | …
704 | 18Cr–10Ni–Cb | Wld.tube | SA–249 | TP347H | S34709 | … | … | 8 | 1 | 515 | 205 | NP | 427 | HA–2 | G7, G18 | 117 | 117 | 117 | 117 | 117 | 117 | 117 | 115 | 112 | 111 | 109 | 108 | 108 | 107 | … | …
705 | 18Cr–10Ni–Cb | Wld.pipe | SA–312 | TP347H | S34709 | … | … | 8 | 1 | 515 | 205 | 427 | NP | HA–2 | G7 | 138 | 138 | 138 | 138 | 138 | 138 | 138 | 135 | 132 | 130 | 129 | 128 | 126 | 125 | … | …
706 | 18Cr–10Ni–Cb | Smls.pipe | SA–312 | TP347H | S34709 | … | … | 8 | 1 | 515 | 205 | 427 | 427 | HA–2 | G7 | 138 | 138 | 138 | 138 | 138 | 138 | 138 | 135 | 132 | 130 | 129 | 128 | 126 | 125 | … | …
707 | 18Cr–10Ni–Cb | Wld.pipe | SA–312 | TP347H | S34709 | … | … | 8 | 1 | 515 | 205 | NP | 427 | HA–2 | G7, G18 | 117 | 117 | 117 | 117 | 117 | 117 | 117 | 115 | 112 | 111 | 109 | 108 | 108 | 107 | … | …
708 | 18Cr–10Ni–Cb | Smls.pipe | SA–376 | TP347H | S34709 | … | … | 8 | 1 | 515 | 205 | 427 | 427 | HA–2 | G7 | 138 | 138 | 138 | 138 | 138 | 138 | 138 | 135 | 132 | 130 | 129 | 128 | 126 | 125 | … | …
709 | 18Cr–10Ni–Cb | Fittings | SA–403 | 347H | S34709 | … | … | 8 | 1 | 515 | 205 | 427 | NP | HA–2 | G7 | 138 | 138 | 138 | 138 | 138 | 138 | 138 | 135 | 132 | 130 | 129 | 128 | 126 | 125 | … | …
710 | 18Cr–10Ni–Cb | Fittings | SA–403 | 347H | S34709 | CR | … | 8 | 1 | 515 | 205 | NP | 427 | HA–2 | G7, G14 | 117 | 117 | 117 | 117 | 117 | 117 | 117 | 115 | 112 | 111 | 109 | 108 | 108 | 107 | … | …
711 | 18Cr–10Ni–Cb | Fittings | SA–403 | 347H | S34709 | WP–S | … | 8 | 1 | 515 | 205 | NP | 427 | HA–2 | G7 | 138 | 138 | 138 | 138 | 138 | 138 | 138 | 135 | 132 | 130 | 129 | 128 | 126 | 125 | … | …
712 | 18Cr–10Ni–Cb | Wld.fittings | SA–403 | 347H | S34709 | WP–W | … | 8 | 1 | 515 | 205 | 427 | NP | HA–2 | G7 | 138 | 138 | 138 | 138 | 138 | 138 | 138 | 135 | 132 | 130 | 129 | 128 | 126 | 125 | … | …
713 | 18Cr–10Ni–Cb | Wld.fittings | SA–403 | 347H | S34709 | WP–W | … | 8 | 1 | 515 | 205 | NP | 427 | HA–2 | G7, G18 | 117 | 117 | 117 | 117 | 117 | 117 | 117 | 115 | 112 | 111 | 109 | 108 | 108 | 107 | … | …
714 | 18Cr–10Ni–Cb | Wld.fittings | SA–403 | 347H | S34709 | WP–WX | … | 8 | 1 | 515 | 205 | NP | 427 | HA–2 | G7, G18 | 117 | 117 | 117 | 117 | 117 | 117 | 117 | 115 | 112 | 111 | 109 | 108 | 108 | 107 | … | …
715 | 18Cr–10Ni–Cb | Bar | SA–479 | 347H | S34709 | … | … | 8 | 1 | 515 | 205 | 427 | NP | HA–2 | G7 | 138 | 138 | 138 | 138 | 138 | 138 | 138 | 135 | 132 | 130 | 129 | 128 | 126 | 125 | … | …
716 | 18Cr–10Ni–Cb | Wld.pipe | SA–813 | TP347H | S34709 | … | … | 8 | 1 | 515 | 205 | 427 | NP | HA–2 | G7 | 138 | 138 | 138 | 138 | 138 | 138 | 138 | 135 | 132 | 130 | 129 | 128 | 126 | 125 | … | …
717 | 18Cr–10Ni–Cb | Wld.pipe | SA–814 | TP347H | S34709 | … | … | 8 | 1 | 515 | 205 | 427 | NP | HA–2 | G7 | 138 | 138 | 138 | 138 | 138 | 138 | 138 | 135 | 132 | 130 | 129 | 128 | 126 | 125 | … | …
718 | 18Cr–10Ni–Cb | Forgings | SA–182 | F348 | S34800 | … | ≤130 | 8 | 1 | 515 | 205 | 427 | 427 | HA–2 | G7, G9 | 138 | 138 | 138 | 138 | 138 | 138 | 138 | 135 | 132 | 130 | 129 | 128 | 126 | 125 | … | …
719 | 18Cr–10Ni–Cb | Smls.tube | SA–213 | TP348 | S34800 | … | … | 8 | 1 | 515 | 205 | 427 | 427 | HA–2 | G7, G9 | 138 | 138 | 138 | 138 | 138 | 138 | 138 | 135 | 132 | 130 | 129 | 128 | 126 | 125 | … | …
720 | 18Cr–10Ni–Cb | Plate | SA–240 | 348 | S34800 | … | … | 8 | 1 | 515 | 205 | 427 | 427 | HA–2 | G7, G9 | 138 | 138 | 138 | 138 | 138 | 138 | 138 | 135 | 132 | 130 | 129 | 128 | 126 | 125 | … | …
721 | 18Cr–10Ni–Cb | Wld.tube | SA–249 | TP348 | S34800 | … | … | 8 | 1 | 515 | 205 | 427 | NP | HA–2 | G7 | 138 | 138 | 138 | 138 | 138 | 138 | 138 | 135 | 132 | 130 | 129 | 128 | 126 | 125 | … | …
722 | 18Cr–10Ni–Cb | Wld.tube | SA–249 | TP348 | S34800 | … | … | 8 | 1 | 515 | 205 | NP | 427 | HA–2 | G7, G9, G18 | 117 | 117 | 117 | 117 | 117 | 117 | 117 | 115 | 112 | 111 | 109 | 108 | 108 | 107 | … | …
723 | 18Cr–10Ni–Cb | Wld.pipe | SA–312 | TP348 | S34800 | … | … | 8 | 1 | 515 | 205 | 427 | NP | HA–2 | G7 | 138 | 138 | 138 | 138 | 138 | 138 | 138 | 135 | 132 | 130 | 129 | 128 | 126 | 125 | … | …
724 | 18Cr–10Ni–Cb | Smls.pipe | SA–312 | TP348 | S34800 | … | … | 8 | 1 | 515 | 205 | 427 | 427 | HA–2 | G7, G9 | 138 | 138 | 138 | 138 | 138 | 138 | 138 | 135 | 132 | 130 | 129 | 128 | 126 | 125 | … | …
725 | 18Cr–10Ni–Cb | Wld.pipe | SA–312 | TP348 | S34800 | … | … | 8 | 1 | 515 | 205 | NP | 427 | HA–2 | G7, G9, G18 | 117 | 117 | 117 | 117 | 117 | 117 | 117 | 115 | 112 | 111 | 109 | 108 | 108 | 107 | … | …
726 | 18Cr–10Ni–Cb | Wld.pipe | SA–358 | 348 | S34800 | 1 | … | 8 | 1 | 515 | 205 | 427 | NP | HA–2 | G7 | 138 | 138 | 138 | 138 | 138 | 138 | 138 | 135 | 132 | 130 | 129 | 128 | 126 | 125 | … | …
727 | 18Cr–10Ni–Cb | Wld.pipe | SA–358 | 348 | S34800 | 3 | … | 8 | 1 | 515 | 205 | 427 | NP | HA–2 | G7 | 138 | 138 | 138 | 138 | 138 | 138 | 138 | 135 | 132 | 130 | 129 | 128 | 126 | 125 | … | …
728 | 18Cr–10Ni–Cb | Wld.pipe | SA–358 | 348 | S34800 | 4 | … | 8 | 1 | 515 | 205 | 427 | NP | HA–2 | G7 | 138 | 138 | 138 | 138 | 138 | 138 | 138 | 135 | 132 | 130 | 129 | 128 | 126 | 125 | … | …
729 | 18Cr–10Ni–Cb | Smls.pipe | SA–376 | TP348 | S34800 | … | … | 8 | 1 | 515 | 205 | 427 | 427 | HA–2 | G7, G9 | 138 | 138 | 138 | 138 | 138 | 138 | 138 | 135 | 132 | 130 | 129 | 128 | 126 | 125 | … | …
730 | 18Cr–10Ni–Cb | Fittings | SA–403 | 348 | S34800 | … | … | 8 | 1 | 515 | 205 | 427 | NP | HA–2 | G7 | 138 | 138 | 138 | 138 | 138 | 138 | 138 | 135 | 132 | 130 | 129 | 128 | 126 | 125 | … | …
731 | 18Cr–10Ni–Cb | Fittings | SA–403 | 348 | S34800 | CR | … | 8 | 1 | 515 | 205 | NP | 427 | HA–2 | G7, G18 | 117 | 117 | 117 | 117 | 117 | 117 | 117 | 115 | 112 | 111 | 109 | 108 | 108 | 107 | … | …
732 | 18Cr–10Ni–Cb | Fittings | SA–403 | 348 | S34800 | WP–S | … | 8 | 1 | 515 | 205 | NP | 427 | HA–2 | G7 | 138 | 138 | 138 | 138 | 138 | 138 | 138 | 135 | 132 | 130 | 129 | 128 | 126 | 125 | … | …
733 | 18Cr–10Ni–Cb | Wld.fittings | SA–403 | 348 | S34800 | WP–W | … | 8 | 1 | 515 | 205 | 427 | NP | HA–2 | G7 | 138 | 138 | 138 | 138 | 138 | 138 | 138 | 135 | 132 | 130 | 129 | 128 | 126 | 125 | … | …
734 | 18Cr–10Ni–Cb | Wld.fittings | SA–403 | 348 | S34800 | WP–W | … | 8 | 1 | 515 | 205 | NP | 427 | HA–2 | G7, G18 | 117 | 117 | 117 | 117 | 117 | 117 | 117 | 115 | 112 | 111 | 109 | 108 | 108 | 107 | … | …
735 | 18Cr–10Ni–Cb | Wld.fittings | SA–403 | 348 | S34800 | WP–WX | … | 8 | 1 | 515 | 205 | NP | 427 | HA–2 | G7, G18 | 117 | 117 | 117 | 117 | 117 | 117 | 117 | 115 | 112 | 111 | 109 | 108 | 108 | 107 | … | …
736 | 18Cr–10Ni–Cb | Bar | SA–479 | 348 | S34800 | … | … | 8 | 1 | 515 | 205 | 427 | NP | HA–2 | G7 | 138 | 138 | 138 | 138 | 138 | 138 | 138 | 135 | 132 | 130 | 129 | 128 | 126 | 125 | … | …
737 | 18Cr–10Ni–Cb | Wld.pipe | SA–813 | TP348 | S34800 | … | … | 8 | 1 | 515 | 205 | 427 | NP | HA–2 | G7 | 138 | 138 | 138 | 138 | 138 | 138 | 138 | 135 | 132 | 130 | 129 | 128 | 126 | 125 | … | …
738 | 18Cr–10Ni–Cb | Wld.pipe | SA–814 | TP348 | S34800 | … | … | 8 | 1 | 515 | 205 | 427 | NP | HA–2 | G7 | 138 | 138 | 138 | 138 | 138 | 138 | 138 | 135 | 132 | 130 | 129 | 128 | 126 | 125 | … | …
739 | 18Cr–10Ni–Cb | Forgings | SA–182 | F348H | S34809 | … | ≤130 | 8 | 1 | 515 | 205 | 427 | 427 | HA–2 | G7 | 138 | 138 | 138 | 138 | 138 | 138 | 138 | 135 | 132 | 130 | 129 | 128 | 126 | 125 | … | …
740 | 18Cr–10Ni–Cb | Smls.tube | SA–213 | TP348H | S34809 | … | … | 8 | 1 | 515 | 205 | 427 | 427 | HA–2 | G7 | 138 | 138 | 138 | 138 | 138 | 138 | 138 | 135 | 132 | 130 | 129 | 128 | 126 | 125 | … | …
741 | 18Cr–10Ni–Cb | Plate | SA–240 | 348H | S34809 | … | … | 8 | 1 | 515 | 205 | 427 | NP | HA–2 | G7 | 138 | 138 | 138 | 138 | 138 | 138 | 138 | 135 | 132 | 130 | 129 | 128 | 126 | 125 | … | …
742 | 18Cr–10Ni–Cb | Wld.tube | SA–249 | TP348H | S34809 | … | … | 8 | 1 | 515 | 205 | 427 | NP | HA–2 | G7 | 138 | 138 | 138 | 138 | 138 | 138 | 138 | 135 | 132 | 130 | 129 | 128 | 126 | 125 | … | …
743 | 18Cr–10Ni–Cb | Wld.tube | SA–249 | TP348H | S34809 | … | … | 8 | 1 | 515 | 205 | NP | 427 | HA–2 | G7, G18 | 117 | 117 | 117 | 117 | 117 | 117 | 117 | 115 | 112 | 111 | 109 | 108 | 108 | 107 | … | …
744 | 18Cr–10Ni–Cb | Wld.pipe | SA–312 | TP348H | S34809 | … | … | 8 | 1 | 515 | 205 | 427 | NP | HA–2 | G7 | 138 | 138 | 138 | 138 | 138 | 138 | 138 | 135 | 132 | 130 | 129 | 128 | 126 | 125 | … | …
745 | 18Cr–10Ni–Cb | Smls.pipe | SA–312 | TP348H | S34809 | … | … | 8 | 1 | 515 | 205 | 427 | 427 | HA–2 | G7 | 138 | 138 | 138 | 138 | 138 | 138 | 138 | 135 | 132 | 130 | 129 | 128 | 126 | 125 | … | …
746 | 18Cr–10Ni–Cb | Wld.pipe | SA–312 | TP348H | S34809 | … | … | 8 | 1 | 515 | 205 | NP | 427 | HA–2 | G7, G18 | 117 | 117 | 117 | 117 | 117 | 117 | 117 | 115 | 112 | 111 | 109 | 108 | 108 | 107 | … | …
747 | 18Cr–10Ni–Cb | Fittings | SA–403 | 348H | S34809 | … | … | 8 | 1 | 515 | 205 | 427 | NP | HA–2 | G7 | 138 | 138 | 138 | 138 | 138 | 138 | 138 | 135 | 132 | 130 | 129 | 128 | 126 | 125 | … | …
748 | 18Cr–10Ni–Cb | Fittings | SA–403 | 348H | S34809 | CR | … | 8 | 1 | 515 | 205 | NP | 427 | HA–2 | G7, G18 | 117 | 117 | 117 | 117 | 117 | 117 | 117 | 115 | 112 | 111 | 109 | 108 | 108 | 107 | … | …
749 | 18Cr–10Ni–Cb | Fittings | SA–403 | 348H | S34809 | WP–S | … | 8 | 1 | 515 | 205 | NP | 427 | HA–2 | G7 | 138 | 138 | 138 | 138 | 138 | 138 | 138 | 135 | 132 | 130 | 129 | 128 | 126 | 125 | … | …
750 | 18Cr–10Ni–Cb | Wld.fittings | SA–403 | 348H | S34809 | WP–W | … | 8 | 1 | 515 | 205 | 427 | NP | HA–2 | G7 | 138 | 138 | 138 | 138 | 138 | 138 | 138 | 135 | 132 | 130 | 129 | 128 | 126 | 125 | … | …
751 | 18Cr–10Ni–Cb | Wld.fittings | SA–403 | 348H | S34809 | WP–W | … | 8 | 1 | 515 | 205 | NP | 427 | HA–2 | G7, G18 | 117 | 117 | 117 | 117 | 117 | 117 | 117 | 115 | 112 | 111 | 109 | 108 | 108 | 107 | … | …
752 | 18Cr–10Ni–Cb | Wld.fittings | SA–403 | 348H | S34809 | WP–WX | … | 8 | 1 | 515 | 205 | NP | 427 | HA–2 | G7, G18 | 117 | 117 | 117 | 117 | 117 | 117 | 117 | 115 | 112 | 111 | 109 | 108 | 108 | 107 | … | …
753 | 18Cr–10Ni–Cb | Bar | SA–479 | 348H | S34809 | … | … | 8 | 1 | 515 | 205 | 427 | NP | HA–2 | G7 | 138 | 138 | 138 | 138 | 138 | 138 | 138 | 135 | 132 | 130 | 129 | 128 | 126 | 125 | … | …
754 | 18Cr–10Ni–Cb | Wld.pipe | SA–813 | TP348H | S34809 | … | … | 8 | 1 | 515 | 205 | 427 | NP | HA–2 | G7 | 138 | 138 | 138 | 138 | 138 | 138 | 138 | 135 | 132 | 130 | 129 | 128 | 126 | 125 | … | …
755 | 18Cr–10Ni–Cb | Wld.pipe | SA–814 | TP348H | S34809 | … | … | 8 | 1 | 515 | 205 | 427 | NP | HA–2 | G7 | 138 | 138 | 138 | 138 | 138 | 138 | 138 | 135 | 132 | 130 | 129 | 128 | 126 | 125 | … | …
756 | 18Cr–10Ni–Cb | Bar | SA/JISG4303 | SUS347 | … | … | … | 8 | 1 | 520 | 205 | 427 | NP | HA–2 | G7 | 138 | 138 | 138 | 138 | 138 | 138 | 138 | 135 | 132 | 130 | 129 | 128 | 126 | 125 | … | …
757 | 18Cr–10Ni–Ti | Smls.pipe | SA–312 | TP321 | S32100 | … | >9.5 | 8 | 1 | 485 | 170 | NP | 427 | HA–2 | G7, G9 | 115 | 115 | 115 | 115 | 115 | 115 | 112 | 106 | 104 | 102 | 100 | 98.5 | 97.3 | 96 | … | …
758 | 18Cr–10Ni–Ti | Smls.pipe | SA–376 | TP321 | S32100 | … | >9.5 | 8 | 1 | 485 | 170 | 427 | 427 | HA–2 | G7, G9 | 115 | 115 | 115 | 115 | 115 | 115 | 112 | 106 | 104 | 102 | 100 | 98.5 | 97.3 | 96 | … | …
759 | 18Cr–10Ni–Ti | Smls.pipe | SA–312 | TP321H | S32109 | … | >9.5 | 8 | 1 | 485 | 170 | NP | 427 | HA–2 | G7 | 115 | 115 | 115 | 115 | 115 | 115 | 112 | 106 | 104 | 102 | 100 | 98.5 | 97.3 | 96 | … | …
760 | 18Cr–10Ni–Ti | Smls.pipe | SA–376 | TP321H | S32109 | … | >9.5 | 8 | 1 | 485 | 170 | 427 | 427 | HA–2 | G7 | 115 | 115 | 115 | 115 | 115 | 115 | 112 | 106 | 104 | 102 | 100 | 98.5 | 97.3 | 96 | … | …
761 | 18Cr–10Ni–Ti | Forgings | SA–182 | F321 | S32100 | … | >130 | 8 | 1 | 485 | 205 | 427 | 427 | HA–2 | G7, G9 | 138 | 138 | 138 | 138 | 138 | 138 | 134 | 128 | 125 | 123 | 120 | 119 | 117 | 115 | … | …
762 | 18Cr–10Ni–Ti | Forgings | SA–965 | F321 | S32100 | … | … | 8 | 1 | 485 | 205 | 427 | 427 | HA–2 | G7, G9 | 138 | 138 | 138 | 138 | 138 | 138 | 134 | 128 | 125 | 123 | 120 | 119 | 117 | 115 | … | …
763 | 18Cr–10Ni–Ti | Forgings | SA–182 | F321H | S32109 | … | >130 | 8 | 1 | 485 | 205 | 427 | 427 | HA–2 | G7 | 138 | 138 | 138 | 138 | 138 | 138 | 134 | 128 | 125 | 123 | 120 | 119 | 117 | 115 | … | …
764 | 18Cr–10Ni–Ti | Forgings | SA–965 | F321H | S32109 | … | … | 8 | 1 | 485 | 205 | 427 | 427 | HA–2 | G7, G9 | 138 | 138 | 138 | 138 | 138 | 138 | 134 | 128 | 125 | 123 | 120 | 119 | 117 | 115 | … | …
765 | 18Cr–10Ni–Ti | Forgings | SA–182 | F321 | S32100 | … | ≤130 | 8 | 1 | 515 | 205 | 427 | 427 | HA–2 | G7, G9 | 138 | 138 | 138 | 138 | 138 | 138 | 134 | 128 | 125 | 123 | 120 | 119 | 117 | 115 | … | …
766 | 18Cr–10Ni–Ti | Smls.tube | SA–213 | TP321 | S32100 | … | … | 8 | 1 | 515 | 205 | 427 | 427 | HA–2 | G7, G9 | 138 | 138 | 138 | 138 | 138 | 138 | 134 | 128 | 125 | 123 | 120 | 119 | 117 | 115 | … | …
767 | 18Cr–10Ni–Ti | Plate | SA–240 | 321 | S32100 | … | … | 8 | 1 | 515 | 205 | 427 | 427 | HA–2 | G7, G9 | 138 | 138 | 138 | 138 | 138 | 138 | 134 | 128 | 125 | 123 | 120 | 119 | 117 | 115 | … | …
768 | 18Cr–10Ni–Ti | Wld.tube | SA–249 | TP321 | S32100 | … | … | 8 | 1 | 515 | 205 | 427 | NP | HA–2 | G7 | 138 | 138 | 138 | 138 | 138 | 138 | 134 | 128 | 125 | 123 | 120 | 119 | 117 | 115 | … | …
769 | 18Cr–10Ni–Ti | Wld.tube | SA–249 | TP321 | S32100 | … | … | 8 | 1 | 515 | 205 | NP | 427 | HA–2 | G7, G9, G18 | 117 | 117 | 117 | 117 | 117 | 117 | 114 | 109 | 106 | 104 | 102 | 101 | 99.4 | 98.1 | … | …
770 | 18Cr–10Ni–Ti | Wld.pipe | SA–312 | TP321 | S32100 | … | ≤9.5 | 8 | 1 | 515 | 205 | 427 | NP | HA–2 | G7 | 138 | 138 | 138 | 138 | 138 | 138 | 134 | 128 | 125 | 123 | 120 | 119 | 117 | 115 | … | …
771 | 18Cr–10Ni–Ti | Smls.pipe | SA–312 | TP321 | S32100 | … | ≤9.5 | 8 | 1 | 515 | 205 | 427 | 427 | HA–2 | G7, G9 | 138 | 138 | 138 | 138 | 138 | 138 | 134 | 128 | 125 | 123 | 120 | 119 | 117 | 115 | … | …
772 | 18Cr–10Ni–Ti | Wld.pipe | SA–312 | TP321 | S32100 | … | ≤9.5 | 8 | 1 | 515 | 205 | NP | 427 | HA–2 | G7, G9, G18 | 117 | 117 | 117 | 117 | 117 | 117 | 114 | 109 | 106 | 104 | 102 | 101 | 99.4 | 98.1 | … | …
773 | 18Cr–10Ni–Ti | Wld.pipe | SA–358 | 321 | S32100 | 1 | … | 8 | 1 | 515 | 205 | 427 | NP | HA–2 | G7 | 138 | 138 | 138 | 138 | 138 | 138 | 134 | 128 | 125 | 123 | 120 | 119 | 117 | 115 | … | …
774 | 18Cr–10Ni–Ti | Wld.pipe | SA–358 | 321 | S32100 | 3 | … | 8 | 1 | 515 | 205 | 427 | NP | HA–2 | G7 | 138 | 138 | 138 | 138 | 138 | 138 | 134 | 128 | 125 | 123 | 120 | 119 | 117 | 115 | … | …
775 | 18Cr–10Ni–Ti | Wld.pipe | SA–358 | 321 | S32100 | 4 | … | 8 | 1 | 515 | 205 | 427 | NP | HA–2 | G7 | 138 | 138 | 138 | 138 | 138 | 138 | 134 | 128 | 125 | 123 | 120 | 119 | 117 | 115 | … | …
776 | 18Cr–10Ni–Ti | Smls.pipe | SA–376 | TP321 | S32100 | … | ≤9.5 | 8 | 1 | 515 | 205 | 427 | 427 | HA–2 | G7, G9 | 138 | 138 | 138 | 138 | 138 | 138 | 134 | 128 | 125 | 123 | 120 | 119 | 117 | 115 | … | …
777 | 18Cr–10Ni–Ti | Fittings | SA–403 | 321 | S32100 | … | … | 8 | 1 | 515 | 205 | 427 | NP | HA–2 | G7 | 138 | 138 | 138 | 138 | 138 | 138 | 134 | 128 | 125 | 123 | 120 | 119 | 117 | 115 | … | …
778 | 18Cr–10Ni–Ti | Fittings | SA–403 | 321 | S32100 | CR | … | 8 | 1 | 515 | 205 | NP | 427 | HA–2 | G7, G18 | 117 | 117 | 117 | 117 | 117 | 117 | 114 | 109 | 106 | 104 | 102 | 101 | 99.4 | 98.1 | … | …
779 | 18Cr–10Ni–Ti | Fittings | SA–403 | 321 | S32100 | WP–S | … | 8 | 1 | 515 | 205 | NP | 427 | HA–2 | G7 | 138 | 138 | 138 | 138 | 138 | 138 | 134 | 128 | 125 | 123 | 120 | 119 | 117 | 115 | … | …
780 | 18Cr–10Ni–Ti | Wld.fittings | SA–403 | 321 | S32100 | WP–W | … | 8 | 1 | 515 | 205 | 427 | NP | HA–2 | G7 | 138 | 138 | 138 | 138 | 138 | 138 | 134 | 128 | 125 | 123 | 120 | 119 | 117 | 115 | … | …
781 | 18Cr–10Ni–Ti | Wld.fittings | SA–403 | 321 | S32100 | WP–W | … | 8 | 1 | 515 | 205 | NP | 427 | HA–2 | G7, G18 | 117 | 117 | 117 | 117 | 117 | 117 | 114 | 109 | 106 | 104 | 102 | 101 | 99.4 | 98.1 | … | …
782 | 18Cr–10Ni–Ti | Wld.fittings | SA–403 | 321 | S32100 | WP–WX | … | 8 | 1 | 515 | 205 | NP | 427 | HA–2 | G7, G18 | 117 | 117 | 117 | 117 | 117 | 117 | 114 | 109 | 106 | 104 | 102 | 101 | 99.4 | 98.1 | … | …
783 | 18Cr–10Ni–Ti | Bar | SA–479 | 321 | S32100 | … | … | 8 | 1 | 515 | 205 | 427 | NP | HA–2 | G7 | 138 | 138 | 138 | 138 | 138 | 138 | 134 | 128 | 125 | 123 | 120 | 119 | 117 | 115 | … | …
784 | 18Cr–10Ni–Ti | Wld.pipe | SA–813 | TP321 | S32100 | … | … | 8 | 1 | 515 | 205 | 427 | NP | HA–2 | G7 | 138 | 138 | 138 | 138 | 138 | 138 | 134 | 128 | 125 | 123 | 120 | 119 | 117 | 115 | … | …
785 | 18Cr–10Ni–Ti | Wld.pipe | SA–814 | TP321 | S32100 | … | … | 8 | 1 | 515 | 205 | 427 | NP | HA–2 | G7 | 138 | 138 | 138 | 138 | 138 | 138 | 134 | 128 | 125 | 123 | 120 | 119 | 117 | 115 | … | …
786 | 18Cr–10Ni–Ti | Forgings | SA–182 | F321H | S32109 | … | ≤130 | 8 | 1 | 515 | 205 | 427 | 427 | HA–2 | G7 | 138 | 138 | 138 | 138 | 138 | 138 | 134 | 128 | 125 | 123 | 120 | 119 | 117 | 115 | … | …
787 | 18Cr–10Ni–Ti | Smls.tube | SA–213 | TP321H | S32109 | … | … | 8 | 1 | 515 | 205 | 427 | 427 | HA–2 | G7 | 138 | 138 | 138 | 138 | 138 | 138 | 134 | 128 | 125 | 123 | 120 | 119 | 117 | 115 | … | …
788 | 18Cr–10Ni–Ti | Plate | SA–240 | 321H | S32109 | … | … | 8 | 1 | 515 | 205 | 427 | 427 | HA–2 | G7 | 138 | 138 | 138 | 138 | 138 | 138 | 134 | 128 | 125 | 123 | 120 | 119 | 117 | 115 | … | …
789 | 18Cr–10Ni–Ti | Wld.tube | SA–249 | TP321H | S32109 | … | … | 8 | 1 | 515 | 205 | 427 | NP | HA–2 | G7 | 138 | 138 | 138 | 138 | 138 | 138 | 134 | 128 | 125 | 123 | 120 | 119 | 117 | 115 | … | …
790 | 18Cr–10Ni–Ti | Wld.tube | SA–249 | TP321H | S32109 | … | … | 8 | 1 | 515 | 205 | NP | 427 | HA–2 | G7, G18 | 117 | 117 | 117 | 117 | 117 | 117 | 114 | 109 | 106 | 104 | 102 | 101 | 99.4 | 98.1 | … | …
791 | 18Cr–10Ni–Ti | Wld.pipe | SA–312 | TP321H | S32109 | … | ≤9.5 | 8 | 1 | 515 | 205 | 427 | NP | HA–2 | G7 | 138 | 138 | 138 | 138 | 138 | 138 | 134 | 128 | 125 | 123 | 120 | 119 | 117 | 115 | … | …
792 | 18Cr–10Ni–Ti | Smls.pipe | SA–312 | TP321H | S32109 | … | ≤9.5 | 8 | 1 | 515 | 205 | 427 | 427 | HA–2 | G7 | 138 | 138 | 138 | 138 | 138 | 138 | 134 | 128 | 125 | 123 | 120 | 119 | 117 | 115 | … | …
793 | 18Cr–10Ni–Ti | Wld.pipe | SA–312 | TP321H | S32109 | … | ≤9.5 | 8 | 1 | 515 | 205 | NP | 427 | HA–2 | G7, G18 | 117 | 117 | 117 | 117 | 117 | 117 | 114 | 109 | 106 | 104 | 102 | 101 | 99.4 | 98.1 | … | …
794 | 18Cr–10Ni–Ti | Smls.pipe | SA–376 | TP321H | S32109 | … | ≤9.5 | 8 | 1 | 515 | 205 | 427 | 427 | HA–2 | G7 | 138 | 138 | 138 | 138 | 138 | 138 | 134 | 128 | 125 | 123 | 120 | 119 | 117 | 115 | … | …
795 | 18Cr–10Ni–Ti | Fittings | SA–403 | 321H | S32109 | … | … | 8 | 1 | 515 | 205 | 427 | NP | HA–2 | G7 | 138 | 138 | 138 | 138 | 138 | 138 | 134 | 128 | 125 | 123 | 120 | 119 | 117 | 115 | … | …
796 | 18Cr–10Ni–Ti | Fittings | SA–403 | 321H | S32109 | CR | … | 8 | 1 | 515 | 205 | NP | 427 | HA–2 | G7, G18 | 117 | 117 | 117 | 117 | 117 | 117 | 114 | 109 | 106 | 104 | 102 | 101 | 99.4 | 98.1 | … | …
797 | 18Cr–10Ni–Ti | Fittings | SA–403 | 321H | S32109 | WP–S | … | 8 | 1 | 515 | 205 | NP | 427 | HA–2 | G7 | 138 | 138 | 138 | 138 | 138 | 138 | 134 | 128 | 125 | 123 | 120 | 119 | 117 | 115 | … | …
798 | 18Cr–10Ni–Ti | Wld.fittings | SA–403 | 321H | S32109 | WP–W | … | 8 | 1 | 515 | 205 | 427 | NP | HA–2 | G7 | 138 | 138 | 138 | 138 | 138 | 138 | 134 | 128 | 125 | 123 | 120 | 119 | 117 | 115 | … | …
799 | 18Cr–10Ni–Ti | Wld.fittings | SA–403 | 321H | S32109 | WP–W | … | 8 | 1 | 515 | 205 | NP | 427 | HA–2 | G7, G18 | 117 | 117 | 117 | 117 | 117 | 117 | 114 | 109 | 106 | 104 | 102 | 101 | 99.4 | 98.1 | … | …
800 | 18Cr–10Ni–Ti | Wld.fittings | SA–403 | 321H | S32109 | WP–WX | … | 8 | 1 | 515 | 205 | NP | 427 | HA–2 | G7, G18 | 117 | 117 | 117 | 117 | 117 | 117 | 114 | 109 | 106 | 104 | 102 | 101 | 99.4 | 98.1 | … | …
801 | 18Cr–10Ni–Ti | Bar | SA–479 | 321H | S32109 | … | … | 8 | 1 | 515 | 205 | 427 | NP | HA–2 | G7 | 138 | 138 | 138 | 138 | 138 | 138 | 134 | 128 | 125 | 123 | 120 | 119 | 117 | 115 | … | …
802 | 18Cr–10Ni–Ti | Wld.pipe | SA–813 | TP321H | S32109 | … | … | 8 | 1 | 515 | 205 | 427 | NP | HA–2 | G7 | 138 | 138 | 138 | 138 | 138 | 138 | 134 | 128 | 125 | 123 | 120 | 119 | 117 | 115 | … | …
803 | 18Cr–10Ni–Ti | Wld.pipe | SA–814 | TP321H | S32109 | … | … | 8 | 1 | 515 | 205 | 427 | NP | HA–2 | G7 | 138 | 138 | 138 | 138 | 138 | 138 | 134 | 128 | 125 | 123 | 120 | 119 | 117 | 115 | … | …
804 | 18Cr–10Ni–Ti | Bar | SA/JISG4303 | SUS321 | … | … | … | 8 | 1 | 520 | 205 | 427 | NP | HA–2 | G7 | 138 | 138 | 138 | 138 | 138 | 138 | 134 | 128 | 125 | 123 | 120 | 119 | 117 | 115 | … | …
805 | 18Cr–11Ni | Plate | SA–240 | 305 | S30500 | … | … | 8 | 1 | 515 | 205 | 427 | NP | HA–1 | G7 | 138 | 138 | 138 | 138 | 138 | 129 | 122 | 116 | 114 | 111 | 109 | 107 | 105 | 103 | … | …
806 | 18Cr–13Ni–3Mo | Plate | SA–240 | 317 | S31700 | … | ≤125 | 8 | 1 | 515 | 205 | NP | 427 | HA–2 | G7, G9 | 138 | 138 | 138 | 138 | 138 | 134 | 126 | 119 | 116 | 114 | 112 | 111 | 110 | 108 | … | …
807 | 18Cr–13Ni–3Mo | Wld.tube | SA–249 | TP317 | S31700 | … | … | 8 | 1 | 515 | 205 | 427 | NP | HA–2 | G7 | 138 | 138 | 138 | 138 | 138 | 134 | 126 | 119 | 116 | 114 | 112 | 111 | 110 | 108 | … | …
808 | 18Cr–13Ni–3Mo | Wld.tube | SA–249 | TP317 | S31700 | … | … | 8 | 1 | 515 | 205 | NP | 427 | HA–2 | G7, G9, G18 | 117 | 117 | 117 | 117 | 117 | 114 | 107 | 101 | 99 | 96.8 | 95.7 | 94.4 | 93.1 | 92.5 | … | …
809 | 18Cr–13Ni–3Mo | Smls.&wld.pipe | SA–312 | TP317 | S31700 | … | … | 8 | 1 | 515 | 205 | 427 | NP | HA–2 | G7 | 138 | 138 | 138 | 138 | 138 | 134 | 126 | 119 | 116 | 114 | 112 | 111 | 110 | 108 | … | …
810 | 18Cr–13Ni–3Mo | Smls.pipe | SA–312 | TP317 | S31700 | … | ≤125 | 8 | 1 | 515 | 205 | NP | 427 | HA–2 | G7, G9 | 138 | 138 | 138 | 138 | 138 | 134 | 126 | 119 | 116 | 114 | 112 | 111 | 110 | 108 | … | …
811 | 18Cr–13Ni–3Mo | Wld.pipe | SA–312 | TP317 | S31700 | … | ≤125 | 8 | 1 | 515 | 205 | NP | 427 | HA–2 | G7, G9, G18 | 117 | 117 | 117 | 117 | 117 | 114 | 107 | 101 | 99 | 96.8 | 95.7 | 94.4 | 93.1 | 92.5 | … | …
812 | 18Cr–13Ni–3Mo | Fittings | SA–403 | 317 | S31700 | WP–S | … | 8 | 1 | 515 | 205 | NP | 427 | HA–2 | G7 | 138 | 138 | 138 | 138 | 138 | 134 | 126 | 119 | 116 | 114 | 112 | 111 | 110 | 108 | … | …
813 | 18Cr–13Ni–3Mo | Plate | SA–240 | 317L | S31703 | … | … | 8 | 1 | 515 | 205 | NP | 427 | HA–4 | G7 | 138 | 138 | 138 | 138 | 138 | 131 | 123 | 118 | 116 | 113 | 111 | 109 | 107 | 105 | … | …
814 | 18Cr–13Ni–3Mo | Fittings | SA–403 | 317L | S31703 | WP–S | … | 8 | 1 | 515 | 205 | NP | 427 | HA–4 | G7 | 138 | 138 | 138 | 138 | 138 | 131 | 123 | 118 | 116 | 113 | 111 | 109 | 107 | 105 | … | …
815 | 18Cr–18Ni–2Si | Smls.tube | SA–213 | XM–15 | S38100 | … | ≤125 | 8 | 1 | 515 | 205 | NP | 427 | HA–2 | G7, G9 | 138 | 138 | 138 | 138 | 138 | 129 | 122 | 116 | 114 | 111 | 109 | 107 | 105 | 103 | … | …
816 | 18Cr–18Ni–2Si | Plate | SA–240 | XM–15 | S38100 | … | ≤125 | 8 | 1 | 515 | 205 | NP | 427 | HA–2 | G7, G9 | 138 | 138 | 138 | 138 | 138 | 129 | 122 | 116 | 114 | 111 | 109 | 107 | 105 | 103 | … | …
817 | 18Cr–18Ni–2Si | Wld.tube | SA–249 | TPXM–15 | S38100 | … | ≤125 | 8 | 1 | 515 | 205 | NP | 427 | HA–2 | G7, G9, G18 | 117 | 117 | 117 | 117 | 117 | 110 | 103 | 98.5 | 96.5 | 94.7 | 92.8 | 90.9 | 89.1 | 87.2 | … | …
818 | 18Cr–18Ni–2Si | Smls.pipe | SA–312 | TPXM–15 | S38100 | … | ≤125 | 8 | 1 | 515 | 205 | NP | 427 | HA–2 | G7, G9 | 138 | 138 | 138 | 138 | 138 | 129 | 122 | 116 | 114 | 111 | 109 | 107 | 105 | 103 | … | …
819 | 18Cr–18Ni–2Si | Wld.pipe | SA–312 | TPXM–15 | S38100 | … | ≤125 | 8 | 1 | 515 | 205 | NP | 427 | HA–2 | G7, G9, G18 | 117 | 117 | 117 | 117 | 117 | 110 | 103 | 98.5 | 96.5 | 94.7 | 92.8 | 90.9 | 89.1 | 87.2 | … | …
820 | 20Cr–10Ni | Bar | SA–479 | ER308 | S30880 | … | … | 8 | 1 | 515 | 205 | 427 | NP | HA–2 | G7 | 138 | 138 | 138 | 138 | 138 | 129 | 122 | 116 | 114 | 111 | 109 | 107 | 105 | 103 | … | …
821 | 21Cr–6Ni–9Mn | Forgings | SA–182 | FXM–11 | S21904 | … | … | 8 | 3 | 620 | 345 | 316 | 316 | HA–6 | G7 | 207 | 207 | 206 | 200 | 193 | 183 | 171 | 162 | 158 | … | … | … | … | … | … | …
822 | 21Cr–6Ni–9Mn | Wld.pipe | SA–312 | TPXM–11 | S21904 | … | … | 8 | 3 | 620 | 345 | 316 | NP | HA–6 | G7 | 207 | 207 | 206 | 200 | 193 | 183 | 171 | 162 | 158 | … | … | … | … | … | … | …
823 | 21Cr–6Ni–9Mn | Smls.pipe | SA–312 | TPXM–11 | S21904 | … | … | 8 | 3 | 620 | 345 | 316 | 316 | HA–6 | G7 | 207 | 207 | 206 | 200 | 193 | 183 | 171 | 162 | 158 | … | … | … | … | … | … | …
824 | 21Cr–6Ni–9Mn | Wld.pipe | SA–312 | TPXM–11 | S21904 | … | … | 8 | 3 | 620 | 345 | NP | 316 | HA–6 | G7, G18 | 176 | 176 | 175 | 170 | 164 | 156 | 145 | 137 | 135 | … | … | … | … | … | … | …
825 | 21Cr–6Ni–9Mn | Plate | SA–666 | XM–11 | S21904 | … | … | 8 | 3 | 620 | 345 | 316 | 316 | HA–6 | G7 | 207 | 207 | 206 | 200 | 193 | 183 | 171 | 162 | 158 | … | … | … | … | … | … | …
826 | 21Cr–6Ni–9Mn | Forgings | SA–965 | FXM–11 | S21904 | … | … | 8 | 3 | 620 | 345 | 316 | 316 | HA–6 | G7 | 207 | 207 | 206 | 200 | 193 | 183 | 171 | 162 | 158 | … | … | … | … | … | … | …
827 | 22Cr–5Ni–3Mo–N | Forgings | SA–182 | F51 | S31803 | … | … | 10H | 1 | 620 | 450 | NP | 316 | HA–5 | G13 | 207 | 207 | 207 | 204 | 199 | 193 | 188 | 186 | 185 | … | … | … | … | … | … | …
828 | 22Cr–5Ni–3Mo–N | Plate | SA–240 | … | S31803 | … | … | 10H | 1 | 620 | 450 | NP | 316 | HA–5 | G13 | 207 | 207 | 207 | 204 | 199 | 193 | 188 | 186 | 185 | … | … | … | … | … | … | …
829 | 22Cr–5Ni–3Mo–N | Smls.tube | SA–789 | … | S31803 | … | … | 10H | 1 | 620 | 450 | NP | 316 | HA–5 | G13 | 207 | 207 | 207 | 204 | 199 | 193 | 188 | 186 | 185 | … | … | … | … | … | … | …
830 | 22Cr–5Ni–3Mo–N | Wld.tube | SA–789 | … | S31803 | … | … | 10H | 1 | 620 | 450 | NP | 316 | HA–5 | G13, G18 | 176 | 176 | 176 | 173 | 169 | 164 | 160 | 158 | 157 | … | … | … | … | … | … | …
831 | 22Cr–5Ni–3Mo–N | Smls.pipe | SA–790 | … | S31803 | … | … | 10H | 1 | 620 | 450 | NP | 316 | HA–5 | G13 | 207 | 207 | 207 | 204 | 199 | 193 | 188 | 186 | 185 | … | … | … | … | … | … | …
832 | 22Cr–5Ni–3Mo–N | Wld.pipe | SA–790 | … | S31803 | … | … | 10H | 1 | 620 | 450 | NP | 316 | HA–5 | G13, G18 | 176 | 176 | 176 | 173 | 169 | 164 | 160 | 158 | 157 | … | … | … | … | … | … | …
833 | 22Cr–13Ni–5Mn | Forgings | SA–182 | FXM–19 | S20910 | … | … | 8 | 3 | 690 | 380 | 427 | 427 | HA–6 | G7 | 230 | 229 | 228 | 222 | 216 | 210 | 206 | 202 | 201 | 200 | 198 | 196 | 195 | 194 | … | …
834 | 22Cr–13Ni–5Mn | Plate | SA–240 | XM–19 | S20910 | … | … | 8 | 3 | 690 | 380 | 427 | 427 | HA–6 | G7 | 230 | 229 | 228 | 222 | 216 | 210 | 206 | 202 | 201 | 200 | 198 | 196 | 195 | 194 | … | …
835 | 22Cr–13Ni–5Mn | Wld.tube | SA–249 | TPXM–19 | S20910 | … | … | 8 | 3 | 690 | 380 | 427 | NP | HA–6 | G7 | 230 | 229 | 228 | 222 | 216 | 210 | 206 | 202 | 201 | 200 | 198 | 196 | 195 | 194 | … | …
836 | 22Cr–13Ni–5Mn | Wld.tube | SA–249 | TPXM–19 | S20910 | … | … | 8 | 3 | 690 | 380 | NP | 427 | HA–6 | G7, G18 | 195 | 190 | 182 | 175 | 169 | 160 | 153 | 147 | 145 | 144 | 142 | 140 | 138 | 136 | … | …
837 | 22Cr–13Ni–5Mn | Wld.pipe | SA–312 | TPXM–19 | S20910 | … | … | 8 | 3 | 690 | 380 | 427 | NP | HA–6 | G7 | 230 | 229 | 228 | 222 | 216 | 210 | 206 | 202 | 201 | 200 | 198 | 196 | 195 | 194 | … | …
838 | 22Cr–13Ni–5Mn | Smls.pipe | SA–312 | TPXM–19 | S20910 | … | … | 8 | 3 | 690 | 380 | 427 | 427 | HA–6 | G7 | 230 | 229 | 228 | 222 | 216 | 210 | 206 | 202 | 201 | 200 | 198 | 196 | 195 | 194 | … | …
839 | 22Cr–13Ni–5Mn | Wld.pipe | SA–312 | TPXM–19 | S20910 | … | … | 8 | 3 | 690 | 380 | NP | 427 | HA–6 | G7, G18 | 195 | 195 | 194 | 189 | 184 | 178 | 174 | 172 | 171 | 170 | 169 | 167 | 166 | 164 | … | …
840 | 22Cr–13Ni–5Mn | Wld.pipe | SA–358 | XM–19 | S20910 | 1 | … | 8 | 3 | 690 | 380 | 427 | NP | HA–6 | G7 | 230 | 229 | 228 | 222 | 216 | 210 | 206 | 202 | 201 | 200 | 198 | 196 | 195 | 194 | … | …
841 | 22Cr–13Ni–5Mn | Wld.pipe | SA–358 | XM–19 | S20910 | 3 | … | 8 | 3 | 690 | 380 | 427 | NP | HA–6 | G7 | 230 | 229 | 228 | 222 | 216 | 210 | 206 | 202 | 201 | 200 | 198 | 196 | 195 | 194 | … | …
842 | 22Cr–13Ni–5Mn | Wld.pipe | SA–358 | XM–19 | S20910 | 4 | … | 8 | 3 | 690 | 380 | 427 | NP | HA–6 | G7 | 230 | 229 | 228 | 222 | 216 | 210 | 206 | 202 | 201 | 200 | 198 | 196 | 195 | 194 | … | …
843 | 22Cr–13Ni–5Mn | Fittings | SA–403 | XM–19 | S20910 | … | … | 8 | 3 | 690 | 380 | 427 | NP | HA–6 | G7 | 230 | 229 | 228 | 222 | 216 | 210 | 206 | 202 | 201 | 200 | 198 | 196 | 195 | 194 | … | …
844 | 22Cr–13Ni–5Mn | Fittings | SA–403 | XM–19 | S20910 | CR | … | 8 | 3 | 690 | 380 | NP | 427 | HA–6 | G7, G18 | 195 | 195 | 194 | 189 | 184 | 178 | 174 | 172 | 171 | 170 | 169 | 167 | 166 | 164 | … | …
845 | 22Cr–13Ni–5Mn | Wld.fittings | SA–403 | XM–19 | S20910 | WP–W | … | 8 | 3 | 690 | 380 | 427 | NP | HA–6 | G7 | 230 | 229 | 228 | 222 | 216 | 210 | 206 | 202 | 201 | 200 | 198 | 196 | 195 | 194 | … | …
846 | 22Cr–13Ni–5Mn | Wld.fittings | SA–403 | XM–19 | S20910 | WP–W | … | 8 | 3 | 690 | 380 | NP | 427 | HA–6 | G7, G18 | 195 | 195 | 194 | 189 | 184 | 178 | 174 | 172 | 171 | 170 | 169 | 167 | 166 | 164 | … | …
847 | 22Cr–13Ni–5Mn | Wld.fittings | SA–403 | XM–19 | S20910 | WP–WX | … | 8 | 3 | 690 | 380 | NP | 427 | HA–6 | G7, G18 | 195 | 195 | 194 | 189 | 184 | 178 | 174 | 172 | 171 | 170 | 169 | 167 | 166 | 164 | … | …
848 | 22Cr–13Ni–5Mn | Bar | SA–479 | XM–19 | S20910 | … | … | 8 | 3 | 690 | 380 | 427 | 427 | HA–6 | G7 | 230 | 229 | 228 | 222 | 216 | 210 | 206 | 202 | 201 | 200 | 198 | 196 | 195 | 194 | … | …
849 | 22Cr–13Ni–5Mn | Wld.pipe | SA–813 | TPXM–19 | S20910 | … | … | 8 | 3 | 690 | 380 | 427 | NP | HA–6 | G7 | 230 | 229 | 228 | 222 | 216 | 210 | 206 | 202 | 201 | 200 | 198 | 196 | 195 | 194 | … | …
850 | 22Cr–13Ni–5Mn | Wld.pipe | SA–814 | TPXM–19 | S20910 | … | … | 8 | 3 | 690 | 380 | 427 | NP | HA–6 | G7 | 230 | 229 | 228 | 222 | 216 | 210 | 206 | 202 | 201 | 200 | 198 | 196 | 195 | 194 | … | …
851 | 22Cr–13Ni–5Mn | Forgings | SA–965 | FXM–19 | S20910 | … | … | 8 | 3 | 690 | 380 | 427 | 427 | HA–6 | G7 | 230 | 229 | 228 | 222 | 216 | 210 | 206 | 202 | 201 | 200 | 198 | 196 | 195 | 194 | … | …
852 | 23Cr–4Ni–Mo–Cu | Plate | SA–240 | … | S32304 | … | … | 10H | 1 | 600 | 400 | NP | 316 | HA–6 | G7, G13 | 200 | 197 | 192 | 186 | 180 | 175 | 172 | 170 | 168 | … | … | … | … | … | … | …
853 | 23Cr–12Ni | Fittings | SA–403 | 309 | S30900 | … | … | 8 | 2 | 515 | 205 | 427 | NP | HA–2 | G7 | 138 | 138 | 138 | 138 | 138 | 138 | 135 | 131 | 129 | 127 | 125 | 124 | 122 | 121 | … | …
854 | 23Cr–12Ni | Fittings | SA–403 | 309 | S30900 | … | … | 8 | 2 | 515 | 205 | NP | 427 | HA–2 | G7, G18 | 117 | 117 | 117 | 117 | 117 | 117 | 115 | 111 | 109 | 108 | 107 | 105 | 104 | 102 | … | …
855 | 23Cr–12Ni | Fittings | SA–403 | 309 | S30900 | WP–S | … | 8 | 2 | 515 | 205 | NP | 427 | HA–2 | G7 | 138 | 138 | 138 | 138 | 138 | 138 | 135 | 131 | 129 | 127 | 125 | 124 | 122 | 121 | … | …
856 | 23Cr–12Ni | Wld.fittings | SA–403 | 309 | S30900 | WP–W | … | 8 | 2 | 515 | 205 | 427 | NP | HA–2 | G7 | 138 | 138 | 138 | 138 | 138 | 138 | 135 | 131 | 129 | 127 | 125 | 124 | 122 | 121 | … | …
857 | 23Cr–12Ni | Wld.fittings | SA–403 | 309 | S30900 | WP–W | … | 8 | 2 | 515 | 205 | NP | 427 | HA–2 | G7, G18 | 117 | 117 | 117 | 117 | 117 | 117 | 115 | 111 | 109 | 108 | 107 | 105 | 104 | 102 | … | …
858 | 23Cr–12Ni | Wld.fittings | SA–403 | 309 | S30900 | WP–WX | … | 8 | 2 | 515 | 205 | NP | 427 | HA–2 | G7, G18 | 117 | 117 | 117 | 117 | 117 | 117 | 115 | 111 | 109 | 108 | 107 | 105 | 104 | 102 | … | …
859 | 23Cr–12Ni | Smls.tube | SA–213 | TP309S | S30908 | … | … | 8 | 2 | 515 | 205 | NP | 427 | HA–2 | G7, G9 | 138 | 138 | 138 | 138 | 138 | 138 | 135 | 131 | 129 | 127 | 125 | 124 | 122 | 121 | … | …
860 | 23Cr–12Ni | Plate | SA–240 | 309S | S30908 | … | … | 8 | 2 | 515 | 205 | NP | 427 | HA–2 | G7, G9 | 138 | 138 | 138 | 138 | 138 | 138 | 135 | 131 | 129 | 127 | 125 | 124 | 122 | 121 | … | …
861 | 23Cr–12Ni | Wld.tube | SA–249 | TP309S | S30908 | … | … | 8 | 2 | 515 | 205 | NP | 427 | HA–2 | G7, G18 | 117 | 117 | 117 | 117 | 117 | 117 | 115 | 111 | 109 | 108 | 107 | 105 | 104 | 102 | … | …
862 | 23Cr–12Ni | Smls.pipe | SA–312 | TP309S | S30908 | … | … | 8 | 2 | 515 | 205 | NP | 427 | HA–2 | G7, G9 | 138 | 138 | 138 | 138 | 138 | 138 | 135 | 131 | 129 | 127 | 125 | 124 | 122 | 121 | … | …
863 | 23Cr–12Ni | Wld.pipe | SA–312 | TP309S | S30908 | … | … | 8 | 2 | 515 | 205 | NP | 427 | HA–2 | G7, G9, G18 | 117 | 117 | 117 | 117 | 117 | 117 | 115 | 111 | 109 | 108 | 107 | 105 | 104 | 102 | … | …
864 | 23Cr–12Ni | Wld.pipe | SA–358 | 309S | S30908 | 1 | … | 8 | 2 | 515 | 205 | 427 | NP | HA–2 | G7 | 138 | 138 | 138 | 138 | 138 | 138 | 135 | 131 | 129 | 127 | 125 | 124 | 122 | 121 | … | …
865 | 23Cr–12Ni | Wld.pipe | SA–358 | 309S | S30908 | 3 | … | 8 | 2 | 515 | 205 | 427 | NP | HA–2 | G7 | 138 | 138 | 138 | 138 | 138 | 138 | 135 | 131 | 129 | 127 | 125 | 124 | 122 | 121 | … | …
866 | 23Cr–12Ni | Wld.pipe | SA–358 | 309S | S30908 | 4 | … | 8 | 2 | 515 | 205 | 427 | NP | HA–2 | G7 | 138 | 138 | 138 | 138 | 138 | 138 | 135 | 131 | 129 | 127 | 125 | 124 | 122 | 121 | … | …
867 | 23Cr–12Ni | Bar | SA–479 | 309S | S30908 | … | … | 8 | 2 | 515 | 205 | 427 | NP | HA–2 | G7 | 138 | 138 | 138 | 138 | 138 | 138 | 135 | 131 | 129 | 127 | 125 | 124 | 122 | 121 | … | …
868 | 23Cr–12Ni | Wld.pipe | SA–813 | TP309S | S30908 | … | … | 8 | 2 | 515 | 205 | NP | 427 | HA–2 | G7, G9, G18 | 117 | 117 | 117 | 117 | 117 | 117 | 115 | 111 | 109 | 108 | 107 | 105 | 104 | 102 | … | …
869 | 23Cr–12Ni | Wld.pipe | SA–814 | TP309S | S30908 | … | … | 8 | 2 | 515 | 205 | NP | 427 | HA–2 | G7, G9, G18 | 117 | 117 | 117 | 117 | 117 | 117 | 115 | 111 | 109 | 108 | 107 | 105 | 104 | 102 | … | …
870 | 23Cr–12Ni | Smls.tube | SA–213 | TP309H | S30909 | … | … | 8 | 2 | 515 | 205 | NP | 427 | HA–2 | G7 | 138 | 138 | 138 | 138 | 138 | 138 | 135 | 131 | 129 | 127 | 125 | 124 | 122 | 121 | … | …
871 | 23Cr–12Ni | Plate | SA–240 | 309H | S30909 | … | … | 8 | 2 | 515 | 205 | NP | 427 | HA–2 | G7 | 138 | 138 | 138 | 138 | 138 | 138 | 135 | 131 | 129 | 127 | 125 | 124 | 122 | 121 | … | …
872 | 23Cr–12Ni | Wld.tube | SA–249 | TP309H | S30909 | … | … | 8 | 2 | 515 | 205 | NP | 427 | HA–2 | G7, G18 | 117 | 117 | 117 | 117 | 117 | 117 | 115 | 111 | 109 | 108 | 107 | 105 | 104 | 102 | … | …
873 | 23Cr–12Ni | Smls.pipe | SA–312 | TP309H | S30909 | … | … | 8 | 2 | 515 | 205 | NP | 427 | HA–2 | G7 | 138 | 138 | 138 | 138 | 138 | 138 | 135 | 131 | 129 | 127 | 125 | 124 | 122 | 121 | … | …
874 | 23Cr–12Ni | Wld.pipe | SA–312 | TP309H | S30909 | … | … | 8 | 2 | 515 | 205 | NP | 427 | HA–2 | G7, G18 | 117 | 117 | 117 | 117 | 117 | 117 | 115 | 111 | 109 | 108 | 107 | 105 | 104 | 102 | … | …
875 | 23Cr–12Ni | Bar | SA–479 | 309H | S30909 | … | … | 8 | 2 | 515 | 205 | NP | 427 | HA–2 | G7 | 138 | 138 | 138 | 138 | 138 | 138 | 135 | 131 | 129 | 127 | 125 | 124 | 122 | 121 | … | …
876 | 23Cr–12Ni | Bar | SA/JISG4303 | SUS309S | … | … | … | 8 | 2 | 520 | 205 | 427 | NP | HA–2 | G7 | 138 | 138 | 138 | 138 | 138 | 138 | 135 | 131 | 129 | 127 | 125 | 124 | 122 | 121 | … | …
877 | 23Cr–12Ni–Cb | Smls.tube | SA–213 | TP309Cb | S30940 | … | … | 8 | 2 | 515 | 205 | NP | 427 | HA–2 | G7, G9 | 138 | 138 | 138 | 138 | 138 | 138 | 135 | 131 | 129 | 127 | 125 | 124 | 122 | 121 | … | …
878 | 23Cr–12Ni–Cb | Plate | SA–240 | 309Cb | S30940 | … | … | 8 | 2 | 515 | 205 | NP | 427 | HA–2 | G7, G9 | 138 | 138 | 138 | 138 | 138 | 138 | 135 | 131 | 129 | 127 | 125 | 124 | 122 | 121 | … | …
879 | 23Cr–12Ni–Cb | Wld.tube | SA–249 | TP309Cb | S30940 | … | … | 8 | 2 | 515 | 205 | NP | 427 | HA–2 | G7, G9, G18 | 117 | 117 | 117 | 117 | 117 | 117 | 115 | 111 | 109 | 108 | 107 | 105 | 104 | 102 | … | …
880 | 23Cr–12Ni–Cb | Smls.pipe | SA–312 | TP309Cb | S30940 | … | … | 8 | 2 | 515 | 205 | NP | 427 | HA–2 | G7, G9 | 138 | 138 | 138 | 138 | 138 | 138 | 135 | 131 | 129 | 127 | 125 | 124 | 122 | 121 | … | …
881 | 23Cr–12Ni–Cb | Wld.pipe | SA–312 | TP309Cb | S30940 | … | … | 8 | 2 | 515 | 205 | NP | 427 | HA–2 | G7, G9, G18 | 117 | 117 | 117 | 117 | 117 | 117 | 115 | 111 | 109 | 108 | 107 | 105 | 104 | 102 | … | …
882 | 23Cr–12Ni–Cb | Wld.pipe | SA–813 | TP309Cb | S30940 | … | … | 8 | 2 | 515 | 205 | NP | 427 | HA–2 | G7, G9, G18 | 117 | 117 | 117 | 117 | 117 | 117 | 115 | 111 | 109 | 108 | 107 | 105 | 104 | 102 | … | …
883 | 23Cr–12Ni–Cb | Wld.pipe | SA–814 | TP309Cb | S30940 | … | … | 8 | 2 | 515 | 205 | NP | 427 | HA–2 | G7, G9, G18 | 117 | 117 | 117 | 117 | 117 | 117 | 115 | 111 | 109 | 108 | 107 | 105 | 104 | 102 | … | …
884 | 25Cr–6Ni–Mo–N | Plate | SA–240 |  | S31200 | … | … | 10H | 1 | 690 | 450 | NP | 316 | HA–5 | G7, G13 | 230 | 230 | 229 | 224 | 218 | 212 | 210 | 210 | 210 | … | … | … | … | … | … | …
885 | 25Cr–12Ni | Castings | SA–351 | CH8 | J93400 | … | … | 8 | 2 | 450 | 195 | 427 | 427 | HA–3 | G7, G9, G10, G13 | 129 | 129 | 129 | 128 | 127 | 124 | 122 | 119 | 117 | 114 | 112 | 110 | 106 | 103 | … | …
886 | 25Cr–12Ni | Castpipe | SA–451 | CPH8 | J93400 | … | … | 8 | 2 | 450 | 195 | 427 | NP | HA–3 | G7, G13 | 129 | 129 | 129 | 128 | 127 | 124 | 122 | 119 | 117 | 114 | 112 | 110 | 106 | 103 | … | …
887 | 25Cr–12Ni | Castings | SA–351 | CH20 | J93402 | … | … | 8 | 2 | 485 | 205 | 427 | 427 | HA–2 | G7 | 138 | 138 | 138 | 138 | 137 | 134 | 131 | 128 | 125 | 123 | 120 | 117 | 114 | 111 | … | …
888 | 25Cr–12Ni | Castpipe | SA–451 | CPH20 | J93402 | … | … | 8 | 2 | 485 | 205 | 427 | NP | HA–2 | G7 | 138 | 138 | 138 | 138 | 137 | 134 | 131 | 128 | 125 | 123 | 120 | 117 | 114 | 111 | … | …
889 | 25Cr–20Ni | Castings | SA–351 | CK20 | J94202 | … | … | 8 | 2 | 450 | 195 | 427 | 427 | HA–3 | G7 | 129 | 129 | 129 | 128 | 127 | 124 | 122 | 119 | 117 | 114 | 112 | 110 | 106 | 103 | … | …
890 | 25Cr–20Ni | Castpipe | SA–451 | CPK20 | J94202 | … | … | 8 | 2 | 450 | 195 | 427 | NP | HA–3 | G7 | 129 | 129 | 129 | 128 | 127 | 124 | 122 | 119 | 117 | 114 | 112 | 110 | 106 | 103 | … | …
891 | 25Cr–20Ni | Forgings | SA–182 | F310 | S31000 | … | ≤130 | 8 | 2 | 515 | 205 | NP | 427 | HA–2 | G7, G9, G11, G12 | 138 | 138 | 138 | 138 | 138 | 138 | 134 | 129 | 127 | 125 | 123 | 122 | 120 | 118 | … | …
892 | 25Cr–20Ni | Forgings | SA–965 | F310 | S31000 | … | … | 8 | 2 | 515 | 205 | 427 | 427 | HA–2 | G7, G9, G11, G12 | 138 | 138 | 138 | 138 | 138 | 138 | 134 | 129 | 127 | 125 | 123 | 122 | 120 | 118 | … | …
893 | 25Cr–20Ni | Smls.tube | SA–213 | TP310S | S31008 | … | … | 8 | 2 | 515 | 205 | NP | 427 | HA–2 | G7, G9, G11, G12 | 138 | 138 | 138 | 138 | 138 | 138 | 134 | 129 | 127 | 125 | 123 | 122 | 120 | 118 | … | …
894 | 25Cr–20Ni | Plate | SA–240 | 310S | S31008 | … | … | 8 | 2 | 515 | 205 | NP | 427 | HA–2 | G7, G9, G11, G12 | 138 | 138 | 138 | 138 | 138 | 138 | 134 | 129 | 127 | 125 | 123 | 122 | 120 | 118 | … | …
895 | 25Cr–20Ni | Wld.tube | SA–249 | TP310S | S31008 | … | … | 8 | 2 | 515 | 205 | NP | 427 | HA–2 | G7, G9, G11, G12, G18 | 117 | 117 | 117 | 117 | 117 | 117 | 114 | 109 | 108 | 106 | 105 | 103 | 102 | 101 | … | …
896 | 25Cr–20Ni | Smls.pipe | SA–312 | TP310S | S31008 | … | … | 8 | 2 | 515 | 205 | NP | 427 | HA–2 | G7, G9, G11, G12 | 138 | 138 | 138 | 138 | 138 | 138 | 134 | 129 | 127 | 125 | 123 | 122 | 120 | 118 | … | …
897 | 25Cr–20Ni | Wld.pipe | SA–312 | TP310S | S31008 | … | … | 8 | 2 | 515 | 205 | NP | 427 | HA–2 | G7, G9, G11, G12, G18 | 117 | 117 | 117 | 117 | 117 | 117 | 114 | 109 | 108 | 106 | 105 | 103 | 102 | 101 | … | …
898 | 25Cr–20Ni | Wld.pipe | SA–358 | 310S | S31008 | 1 | … | 8 | 2 | 515 | 205 | 427 | NP | HA–2 | G7 | 138 | 138 | 138 | 138 | 138 | 138 | 134 | 129 | 127 | 125 | 123 | 122 | 120 | 118 | … | …
899 | 25Cr–20Ni | Wld.pipe | SA–358 | 310S | S31008 | 3 | … | 8 | 2 | 515 | 205 | 427 | NP | HA–2 | G7 | 138 | 138 | 138 | 138 | 138 | 138 | 134 | 129 | 127 | 125 | 123 | 122 | 120 | 118 | … | …
900 | 25Cr–20Ni | Wld.pipe | SA–358 | 310S | S31008 | 4 | … | 8 | 2 | 515 | 205 | 427 | NP | HA–2 | G7 | 138 | 138 | 138 | 138 | 138 | 138 | 134 | 129 | 127 | 125 | 123 | 122 | 120 | 118 | … | …
901 | 25Cr–20Ni | Fittings | SA–403 | 310S | S31008 | … | … | 8 | 2 | 515 | 205 | 427 | NP | HA–2 | G7 | 138 | 138 | 138 | 138 | 138 | 138 | 134 | 129 | 127 | 125 | 123 | 122 | 120 | 118 | … | …
902 | 25Cr–20Ni | Fittings | SA–403 | 310S | S31008 | CR | … | 8 | 2 | 515 | 205 | NP | 427 | HA–2 | G7, G18 | 117 | 117 | 117 | 117 | 117 | 117 | 114 | 109 | 108 | 106 | 105 | 103 | 102 | 101 | … | …
903 | 25Cr–20Ni | Fittings | SA–403 | 310S | S31008 | WP–S | … | 8 | 2 | 515 | 205 | NP | 427 | HA–2 | G7 | 138 | 138 | 138 | 138 | 138 | 138 | 134 | 129 | 127 | 125 | 123 | 122 | 120 | 118 | … | …
904 | 25Cr–20Ni | Wld.fittings | SA–403 | 310S | S31008 | WP–W | … | 8 | 2 | 515 | 205 | 427 | NP | HA–2 | G7 | 138 | 138 | 138 | 138 | 138 | 138 | 134 | 129 | 127 | 125 | 123 | 122 | 120 | 118 | … | …
905 | 25Cr–20Ni | Wld.fittings | SA–403 | 310S | S31008 | WP–W | … | 8 | 2 | 515 | 205 | NP | 427 | HA–2 | G7, G18 | 117 | 117 | 117 | 117 | 117 | 117 | 114 | 109 | 108 | 106 | 105 | 103 | 102 | 101 | … | …
906 | 25Cr–20Ni | Wld.fittings | SA–403 | 310S | S31008 | WP–WX | … | 8 | 2 | 515 | 205 | NP | 427 | HA–2 | G7, G18 | 117 | 117 | 117 | 117 | 117 | 117 | 114 | 109 | 108 | 106 | 105 | 103 | 102 | 101 | … | …
907 | 25Cr–20Ni | Wld.pipe | SA–813 | TP310S | S31008 | … | … | 8 | 2 | 515 | 205 | NP | 427 | HA–2 | G7, G9, G11, G12, G18 | 117 | 117 | 117 | 117 | 117 | 117 | 114 | 109 | 108 | 106 | 105 | 103 | 102 | 101 | … | …
908 | 25Cr–20Ni | Wld.pipe | SA–814 | TP310S | S31008 | … | … | 8 | 2 | 515 | 205 | NP | 427 | HA–2 | G7, G9, G11, G12, G18 | 117 | 117 | 117 | 117 | 117 | 117 | 114 | 109 | 108 | 106 | 105 | 103 | 102 | 101 | … | …
909 | 25Cr–20Ni | Smls.tube | SA–213 | TP310H | S31009 | … | … | 8 | 2 | 515 | 205 | NP | 427 | HA–2 | G7 | 138 | 138 | 138 | 138 | 138 | 138 | 134 | 129 | 127 | 125 | 123 | 122 | 120 | 118 | … | …
910 | 25Cr–20Ni | Plate | SA–240 | 310H | S31009 | … | … | 8 | 2 | 515 | 205 | NP | 427 | HA–2 | G7 | 138 | 138 | 138 | 138 | 138 | 138 | 134 | 129 | 127 | 125 | 123 | 122 | 120 | 118 | … | …
911 | 25Cr–20Ni | Wld.tube | SA–249 | TP310H | S31009 | … | … | 8 | 2 | 515 | 205 | NP | 427 | HA–2 | G7, G18 | 117 | 117 | 117 | 117 | 117 | 117 | 114 | 109 | 108 | 106 | 105 | 103 | 102 | 101 | … | …
912 | 25Cr–20Ni | Smls.pipe | SA–312 | TP310H | S31009 | … | … | 8 | 2 | 515 | 205 | NP | 427 | HA–2 | G7 | 138 | 138 | 138 | 138 | 138 | 138 | 134 | 129 | 127 | 125 | 123 | 122 | 120 | 118 | … | …
913 | 25Cr–20Ni | Wld.pipe | SA–312 | TP310H | S31009 | … | … | 8 | 2 | 515 | 205 | NP | 427 | HA–2 | G7, G18 | 117 | 117 | 117 | 117 | 117 | 117 | 114 | 109 | 108 | 106 | 105 | 103 | 102 | 101 | … | …
914 | 25Cr–20Ni–Cb | Wld.tube | SA–249 | TP310Cb | S31040 | … | … | 8 | 2 | 515 | 205 | NP | 427 | HA–2 | G7, G9, G11, G12, G18 | 117 | 117 | 117 | 117 | 117 | 117 | 114 | 109 | 108 | 106 | 105 | 103 | 102 | 101 | … | …
915 | 25Cr–20Ni–Cb | Wld.pipe | SA–312 | TP310Cb | S31040 | … | … | 8 | 2 | 515 | 205 | NP | 427 | HA–2 | G7, G9, G11, G12, G18 | 117 | 117 | 117 | 117 | 117 | 117 | 114 | 109 | 108 | 106 | 105 | 103 | 102 | 101 | … | …
916 | 25Cr–20Ni–Cb | Wld.pipe | SA–813 | TP310Cb | S31040 | … | … | 8 | 2 | 515 | 205 | NP | 427 | HA–2 | G7, G9, G11, G12, G18 | 117 | 117 | 117 | 117 | 117 | 117 | 114 | 109 | 108 | 106 | 105 | 103 | 102 | 101 | … | …
917 | 25Cr–20Ni–Cb | Wld.pipe | SA–814 | TP310Cb | S31040 | … | … | 8 | 2 | 515 | 205 | NP | 427 | HA–2 | G7, G9, G11, G12, G18 | 117 | 117 | 117 | 117 | 117 | 117 | 114 | 109 | 108 | 106 | 105 | 103 | 102 | 101 | … | …
918 | 25Cr–22Ni–2Mo–N | Smls.tube | SA–213 | TP310MoLN | S31050 | … | 6< t ≤ 32 | 8 | 2 | 540 | 255 | NP | 427 | HA–2 | … | 170 | 170 | 170 | 169 | 167 | 162 | 158 | 151 | 147 | 144 | 140 | 137 | 134 | 131 | … | …
919 | 25Cr–22Ni–2Mo–N | Wld.tube | SA–249 | TP310MoLN | S31050 | … | 6< t ≤ 32 | 8 | 2 | 540 | 255 | NP | 427 | HA–2 | G18 | 145 | 145 | 145 | 144 | 143 | 138 | 134 | 128 | 125 | 122 | 120 | 116 | 114 | 111 | … | …
920 | 25Cr–22Ni–2Mo–N | Wld.pipe | SA–312 | TP310MoLN | S31050 | … | 6< t ≤ 32 | 8 | 2 | 540 | 255 | NP | 427 | HA–2 | G18 | 145 | 145 | 145 | 144 | 143 | 138 | 134 | 128 | 125 | 122 | 120 | 116 | 114 | 111 | … | …
921 | 25Cr–22Ni–2Mo–N | Plate | SA–240 | 310MoLN | S31050 | … | … | 8 | 2 | 550 | 240 | NP | 316 | HA–2 | … | 161 | 161 | 161 | 161 | 161 | 157 | 149 | 142 | 139 | … | … | … | … | … | … | …
922 | 25Cr–22Ni–2Mo–N | Smls.tube | SA–213 | TP310MoLN | S31050 | … | ≤6 | 8 | 2 | 580 | 270 | NP | 427 | HA–2 | … | 179 | 179 | 179 | 179 | 179 | 174 | 166 | 159 | 155 | 151 | 148 | 145 | 142 | 138 | … | …
923 | 25Cr–22Ni–2Mo–N | Wld.tube | SA–249 | TP310MoLN | S31050 | … | ≤6 | 8 | 2 | 580 | 270 | NP | 427 | HA–2 | G18 | 152 | 152 | 152 | 152 | 152 | 148 | 141 | 135 | 132 | 129 | 126 | 123 | 120 | 118 | … | …
924 | 25Cr–22Ni–2Mo–N | Wld.pipe | SA–312 | TP310MoLN | S31050 | … | ≤6 | 8 | 2 | 580 | 270 | NP | 427 | HA–2 | G18 | 152 | 152 | 152 | 152 | 152 | 148 | 141 | 135 | 132 | 129 | 126 | 123 | 120 | 118 | … | …