## Sheet1
Line No. | Nominal Composition | Product Form | Spec. No. | Type/Grade | Alloy Desig./ UNS No. | Class/ Condition/ Temper | Size/ Thickness, mm | P-No. | Min. Tensile Strength, MPa | Min. Yield Strength, MPa | External Pressure Chart No. | Notes | Maximum Allowable Stress, MPa , for Metal Temperature, °C , Not Exceeding 40 | Maximum Allowable Stress, MPa , for Metal Temperature, °C , Not Exceeding 65 | Maximum Allowable Stress, MPa , for Metal Temperature, °C , Not Exceeding 100 | Maximum Allowable Stress, MPa , for Metal Temperature, °C , Not Exceeding 125 | Maximum Allowable Stress, MPa , for Metal Temperature, °C , Not Exceeding 150 | Maximum Allowable Stress, MPa , for Metal Temperature, °C , Not Exceeding 175 | Maximum Allowable Stress, MPa , for Metal Temperature, °C , Not Exceeding 200 | Maximum Allowable Stress, MPa , for Metal Temperature, °C , Not Exceeding 225 | Maximum Allowable Stress, MPa , for Metal Temperature, °C , Not Exceeding 250 | Maximum Allowable Stress, MPa , for Metal Temperature, °C , Not Exceeding 275
1 | … | Castings | SB–26 | … | A13560 | T6 | … | … | 235 | 165 | … | G6, W1 | 37.5 | 37.5 | 37.5 | 37 | … | … | … | … | … | …
2 | … | Smls.extr.tube | SB–241 | … | A91100 | O | … | 21 | 75 | 20 | NFA–7 | … | 13.8 | 13.8 | 13.8 | 12.6 | 11.2 | … | … | … | … | …
3 | … | Drawnsmls.tube | SB–210 | … | A93003 | O | … | 21 | 97 | 34 | NFA–1 | … | 19.3 | 19.1 | 17.4 | 15.9 | 14.4 | … | … | … | … | …
4 | … | Plate,sheet | SB–209 | … | A95052 | H32wld. | … | 22 | 172 | 69 | NFA–8 | … | 34.5 | 34.5 | 34.5 | 34.5 | 32.8 | … | … | … | … | …
5 | … | Drawnsmls.tube | SB–210 | … | A95052 | H32wld. | … | 22 | 172 | 69 | NFA–12 | … | 34.5 | 34.5 | 34.5 | 34.5 | 32.8 | … | … | … | … | …
6 | … | Smls.extr.tube | SB–241 | … | A95052 | H32wld. | … | 22 | 172 | 69 | NFA–8 | … | 34.5 | 34.5 | 34.5 | 34.5 | 32.8 | … | … | … | … | …
7 | … | Plate,sheet | SB–209 | … | A96061 | T6wld. | … | 23 | 165 | 75 | NFA–12 | … | 33.1 | 33.1 | 33.1 | 32.6 | 31.2 | … | … | … | … | …
8 | … | Plate,sheet | SB–209 | … | A96061 | T651wld. | … | 23 | 165 | 75 | NFA–12,13 | … | 33.1 | 33.1 | 33.1 | 32.6 | 31.2 | … | … | … | … | …
9 | … | Drawnsmls.tube | SB–210 | … | A96061 | T6 | … | 23 | 290 | 241 | NFA–12,13 | W1 | 57.9 | 57.9 | 57.9 | 55.5 | 47.9 | … | … | … | … | …
10 | … | Drawnsmls.tube | SB–210 | … | A96061 | T6wld. | … | 23 | 165 | 75 | NFA–12,13 | … | 33.1 | 33.1 | 33.1 | 32.6 | 31.2 | … | … | … | … | …
11 | … | Bar,rod,wire | SB–211 | … | A96061 | T6wld. | … | 23 | 165 | 75 | NFA–12 | … | 33.1 | 33.1 | 33.1 | 32.6 | 31.2 | … | … | … | … | …
12 | … | Bar,rod,wire | SB–211 | … | A96061 | T651wld. | … | 23 | 165 | 75 | NFA–12,13 | … | 33.1 | 33.1 | 33.1 | 32.6 | 31.2 | … | … | … | … | …
13 | … | Bar,rod,shapes | SB–221 | … | A96061 | T6wld. | … | 23 | 165 | 75 | NFA–12,13 | … | 33.1 | 33.1 | 33.1 | 32.6 | 31.2 | … | … | … | … | …
14 | … | Smls.extr.tube | SB–241 | … | A96061 | T6wld. | … | 23 | 165 | 75 | NFA–12,13 | … | 33.1 | 33.1 | 33.1 | 32.6 | 31.2 | … | … | … | … | …
15 | … | Smls.extr.tube | SB–241 | … | A96063 | O | … | 23 | 110 | 35 | NFA–1 | … | 22.1 | 22.1 | 21.6 | 20.3 | 19.2 | … | … | … | … | …
16 | … | Bar,rod,shapes | SB–221 | … | A96063 | T5 | >12.7 | 23 | 144 | 105 | NFA–1 | W1 | 29 | 29 | 28.1 | 26.6 | 23.8 | … | … | … | … | …
17 | … | Bar,rod,shapes | SB–221 | … | A96063 | T5 | ≤12.7 | 23 | 151 | 110 | NFA–1 | W1 | 30.3 | 30.3 | 29.2 | 27.8 | 24.8 | … | … | … | … | …
18 | … | Bar,rod,shapes | SB–221 | … | A96063 | T6 | … | 23 | 207 | 172 | NFA–1 | … | 41.4 | 41.4 | 40.4 | 35.3 | 27.7 | … | … | … | … | …
19 | … | Castings | SB/EN1706 | AlSi7Mg | AC42000 | F | … | … | 140 | 80 | … | G9 | 11.2 | 11.2 | 11 | 10.8 | 10.7 | 10.5 | … | … | … | …
20 | … | Castings | SB/EN1706 | AlSi10Mg(a) | AC43000 | F | … | … | 150 | 81 | … | G6 | 24 | 24 | 24 | 24 | 24 | … | … | … | … | …
21 | … | Castings | SB/EN1706 | AlSi12(Fe)(a) | AC44300 | F | … | … | 240 | 130 | … | G8, W1 | 24 | 24 | 20.7 | 20.7 | 20.7 | … | … | … | … | …
22 | … | Smls.tube | SB–75 | … | C10200 | O60 | All | 31 | 205 | 62 | NFC–1 | G1 | 41.4 | 40.7 | 36.4 | 36.4 | 36.2 | … | … | … | … | …
23 | … | Smls.pipe | SB–42 | … | C10200 | O61 | All | 31 | 205 | 62 | NFC–1 | G1 | 41.4 | 40.7 | 36.4 | 36.4 | 36.2 | … | … | … | … | …
24 | … | Plate,sheet,strip | SB–152 | … | C10200 | O25 | … | 31 | 205 | 69 | NFC–1 | G1 | 41.4 | 40.7 | 40 | 38.7 | 37.5 | … | … | … | … | …
25 | … | Smls.pipe | SB–42 | … | C10200 | H55 | 50<DN ≤ 300 | 31 | 250 | 205 | NFC–3 | G1, G2, G11 | 49.6 | 49.6 | 49.6 | 49.6 | 48.1 | 46.9 | 45.7 | 43.6 | … | …
26 | … | Smls.tube | SB–75 | … | C10200 | H55 | All | 31 | 250 | 205 | NFC–3 | G1, G2, G11 | 49.6 | 49.6 | 49.6 | 49.6 | 48.1 | 46.9 | 45.7 | 43.6 | … | …
27 | … | Smls.cond.tube | SB–111 | … | C10200 | H55 | … | 31 | 250 | 205 | NFC–6 | G1, G2, G11 | 49.6 | 49.6 | 49.6 | 49.6 | 48.1 | 46.9 | 45.7 | 43.6 | … | …
28 | … | Smls.U–bendtube | SB–395 | … | C10200 | H55 | … | 31 | 250 | 205 | NFC–6 | G1, G2, G11 | 49.6 | 49.6 | 49.6 | 49.6 | 48.1 | 46.9 | 45.7 | 43.6 | … | …
29 | … | Smls.pipe | SB–42 | … | C10200 | H80 | 6<DN ≤ 50 | 31 | 310 | 275 | NFC–4 | G1, G2 | 62.1 | 62.1 | 62.1 | 62.1 | 60.3 | 57.1 | … | … | … | …
30 | … | Smls.tube | SB–75 | … | C10200 | H80 | t <100 | 31 | 310 | 275 | NFC–4 | G1, G2 | 62.1 | 62.1 | 62.1 | 62.1 | 60.3 | 57.1 | … | … | … | …
31 | … | Smls.cond.tube | SB–111 | … | C10200 | H80 | … | 31 | 310 | 275 | NFC–4 | G1, G2 | 62.1 | 62.1 | 62.1 | 62.1 | 60.3 | 57.1 | … | … | … | …
32 | … | Plate,sheet,strip | SB–152 | … | C10400 | O25 | … | 31 | 205 | 70 | NFC–1 | G1 | 41.4 | 40.7 | 40 | 38.7 | 37.5 | … | … | … | … | …
33 | … | Plate,sheet,strip | SB–152 | … | C10500 | O25 | … | 31 | 205 | 70 | NFC–1 | G1 | 41.4 | 40.7 | 40 | 38.7 | 37.5 | … | … | … | … | …
34 | … | Plate,sheet,strip | SB–152 | … | C10700 | O25 | … | 31 | 205 | 70 | NFC–1 | G1 | 41.4 | 40.7 | 40 | 38.7 | 37.5 | … | … | … | … | …
35 | … | Plate,sheet,strip | SB–152 | … | C11000 | O25 | … | 31 | 205 | 70 | NFC–1 | G1 | 41.4 | 40.7 | 40 | 38.7 | 37.5 | … | … | … | … | …
36 | … | Smls.tube | SB–75 | … | C12000 | O60 | All | 31 | 205 | 62 | NFC–1 | G1 | 41.1 | 40.7 | 36.4 | 36.4 | 36.2 | … | … | … | … | …
37 | … | Smls.pipe | SB–42 | … | C12000 | O61 | All | 31 | 205 | 62 | NFC–1 | G1 | 41.4 | 40.7 | 36.4 | 36.4 | 36.2 | … | … | … | … | …
38 | … | Smls.pipe | SB–42 | … | C12000 | H55 | 50<DN ≤ 300 | 31 | 250 | 205 | NFC–3 | G1, G2 | 49.6 | 49.6 | 49.6 | 49.6 | 48.1 | 46.9 | 45.7 | … | … | …
39 | … | Smls.tube | SB–75 | … | C12000 | H55 | All | 31 | 250 | 205 | NFC–3 | G1, G2 | 49.6 | 49.6 | 49.6 | 49.6 | 48.1 | 46.9 | 45.7 | … | … | …
40 | … | Smls.cond.tube | SB–111 | … | C12000 | H55 | … | 31 | 250 | 205 | NFC–6 | G1, G2 | 49.6 | 49.6 | 49.6 | 49.6 | 48.1 | 46.9 | 45.7 | … | … | …
41 | … | Smls.U–bendtube | SB–395 | … | C12000 | H55 | … | 31 | 250 | 205 | NFC–6 | G1, G2 | 49.6 | 49.6 | 49.6 | 49.6 | 48.1 | 46.9 | 45.7 | … | … | …
42 | … | Smls.pipe | SB–42 | … | C12000 | H80 | 6<DN ≤ 50 | 31 | 310 | 275 | NFC–4 | G1, G2 | 62.1 | 62.1 | 62.1 | 62.1 | 60.3 | 57.1 | … | … | … | …
43 | … | Smls.tube | SB–75 | … | C12000 | H80 | t <100 | 31 | 310 | 275 | NFC–4 | G1, G2 | 62.1 | 62.1 | 62.1 | 62.1 | 60.3 | 57.1 | … | … | … | …
44 | … | Smls.cond.tube | SB–111 | … | C12000 | H80 | … | 31 | 310 | 275 | NFC–4 | G1 | 62.1 | 62.1 | 62.1 | 62.1 | 60.3 | 57.1 | … | … | … | …
45 | … | Smls.tube | SB–75 | … | C12200 | O60 | All | 31 | 205 | 62 | NFC–1 | G1 | 41.4 | 40.7 | 36.4 | 36.4 | 36.2 | … | … | … | … | …
46 | … | Smls.pipe | SB–42 | … | C12200 | O61 | All | 31 | 205 | 62 | NFC–1 | G1 | 41.4 | 40.7 | 36.4 | 36.4 | 36.2 | … | … | … | … | …
47 | … | Finnedtube | SB–359 | … | C12200 | O61 | … | 31 | 205 | 62 | NFC–1 | G1 | 41.4 | 40.7 | 36.4 | 36.4 | 36.2 | … | … | … | … | …
48 | … | Plate,sheet,strip | SB–152 | … | C12200 | O25 | … | 31 | 205 | 69 | NFC–1 | G1 | 41.4 | 40.7 | 40 | 38.7 | 37.5 | … | … | … | … | …
49 | … | Smls.pipe | SB–42 | … | C12200 | H55 | 50<DN ≤ 300 | 31 | 250 | 205 | NFC–3 | G1, G2 | 49.6 | 49.6 | 49.6 | 49.6 | 48.1 | 46.9 | 45.7 | … | … | …
50 | … | Smls.tube | SB–75 | … | C12200 | H55 | All | 31 | 250 | 205 | NFC–3 | G1, G2 | 49.6 | 49.6 | 49.6 | 49.6 | 48.1 | 46.9 | 45.7 | … | … | …
51 | … | Smls.cond.tube | SB–111 | … | C12200 | H55 | … | 31 | 250 | 205 | NFC–6 | G1, G2 | 49.6 | 49.6 | 49.6 | 49.6 | 48.1 | 46.9 | 45.7 | … | … | …
52 | … | Finnedtube | SB–359 | … | C12200 | H55 | … | 31 | 250 | 205 | NFC–6 | G1, G2 | 49.6 | 49.6 | 49.6 | 48.8 | 48 | 46.8 | 45.6 | … | … | …
53 | … | Smls.U–bendtube | SB–395 | … | C12200 | H55 | … | 31 | 250 | 205 | NFC–6 | G1, G2 | 49.6 | 49.6 | 49.6 | 49.6 | 48.1 | 46.9 | 45.7 | … | … | …
54 | … | Smls.pipe | SB–42 | … | C12200 | H80 | 6<DN ≤ 50 | 31 | 310 | 275 | NFC–4 | G1, G2 | 62.1 | 62.1 | 62.1 | 62.1 | 60.3 | 57.1 | … | … | … | …
55 | … | Smls.tube | SB–75 | … | C12200 | H80 | t <100 | 31 | 310 | 275 | NFC–4 | G1, G2 | 62.1 | 62.1 | 62.1 | 62.1 | 60.3 | 57.1 | … | … | … | …
56 | … | Smls.cond.tube | SB–111 | … | C12200 | H80 | … | 31 | 310 | 275 | NFC–4 | G1, G2 | 62.1 | 62.1 | 62.1 | 62.1 | 60.3 | 57.1 | … | … | … | …
57 | … | Plate,sheet,strip | SB–152 | … | C12300 | O25 | … | 31 | 205 | 69 | NFC–1 | G1 | 41.4 | 40.7 | 40 | 38.7 | 37.5 | … | … | … | … | …
58 | … | Plate,sheet,strip | SB–152 | … | C14200 | O25 | … | 31 | 205 | 69 | NFC–1 | G1 | 41.4 | 40.7 | 40 | 38.7 | 37.5 | … | … | … | … | …
59 | … | Smls.cond.tube | SB–111 | … | C14200 | H55 | … | 31 | 250 | 205 | NFC–6 | G1, G2 | 49.6 | 49.6 | 49.6 | 49.6 | 48.1 | 46.9 | 45.7 | … | … | …
60 | … | Smls.U–bendtube | SB–395 | … | C14200 | H55 | … | 31 | 250 | 205 | NFC–6 | G1, G2 | 49.6 | 49.6 | 49.6 | 49.6 | 48.1 | 46.9 | 45.7 | … | … | …
61 | … | Smls.cond.tube | SB–111 | … | C14200 | H80 | … | 31 | 310 | 275 | NFC–4 | G1, G2 | 62.1 | 62.1 | 62.1 | 62.1 | 60.3 | 57.1 | … | … | … | …
62 | … | Smls.tube | SB–43 | … | C23000 | O61 | … | 32 | 275 | 83 | NFC–2 | … | 55.2 | 55.1 | 55.1 | 55.1 | 55.1 | … | … | … | … | …
63 | … | Smls.cond.tube | SB–111 | … | C23000 | O61 | … | 32 | 275 | 83 | NFC–2 | … | 55.2 | 55.1 | 55.1 | 55.1 | 55.1 | … | … | … | … | …
64 | … | Smls.U–bendtube | SB–395 | … | C23000 | O61 | … | 32 | 275 | 83 | NFC–2 | … | 55.2 | 55.1 | 55.1 | 55.1 | 55.1 | … | … | … | … | …
65 | … | Forgings | SB–283 | … | C37700 | M10,M11 | t <38 |  | 315 | 105 | … | G3, W1 | 63.4 | 63.4 | 61.3 | … | … | … | … | … | … | …
66 | … | Plate | SB–171 | … | C44300 | M20,O25 | t ≤ 100 | 32 | 310 | 105 | NFC–2 | … | 62 | 62 | 62 | 61.2 | 60.4 | 59.3 | … | … | … | …
67 | … | Finnedtube | SB–359 | … | C44300 | O61 | … | 32 | 310 | 105 | NFC–2 | … | 62 | 62 | 62 | 61.2 | 60.4 | 59.3 | … | … | … | …
68 | … | Smls.U–bendtube | SB–395 | … | C44300 | … | … | 32 | 310 | 105 | NFC–2 | … | 62 | 62 | 62 | 61.2 | 60.4 | 59.3 | … | … | … | …
69 | … | Plate | SB–171 | … | C44400 | M20,O25 | t ≤ 100 | 32 | 310 | 105 | NFC–2 | … | 62 | 62 | 62 | 61.2 | 60.4 | 59.3 | … | … | … | …
70 | … | Finnedtube | SB–359 | … | C44400 | O61 | … | 32 | 310 | 105 | NFC–2 | … | 62 | 62 | 62 | 61.2 | 60.4 | 59.3 | … | … | … | …
71 | … | Smls.U–bendtube | SB–395 | … | C44400 | … | … | 32 | 310 | 105 | NFC–2 | … | 62 | 62 | 62 | 61.2 | 60.4 | 59.3 | … | … | … | …
72 | … | Plate | SB–171 | … | C44500 | M20,O25 | t ≤ 100 | 32 | 310 | 105 | NFC–2 | … | 62 | 62 | 62 | 61.2 | 60.4 | 59.3 | … | … | … | …
73 | … | Finnedtube | SB–359 | … | C44500 | O61 | … | 32 | 310 | 105 | NFC–2 | … | 62 | 62 | 62 | 61.2 | 60.4 | 59.3 | … | … | … | …
74 | … | Smls.U–bendtube | SB–395 | … | C44500 | … | … | 32 | 310 | 105 | NFC–2 | … | 62 | 62 | 62 | 61.2 | 60.4 | 59.3 | … | … | … | …
75 | … | Plate | SB–171 | … | C46400 | M20,O25 | t ≤ 75 | 32 | 345 | 140 | NFC–2 | … | 68.9 | 68.9 | 68.9 | 68.9 | 68.9 | … | … | … | … | …
76 | … | Smls.cond.tube | SB–111 | … | C60800 | O61 | … | 35 | 345 | 131 | NFC–2 | … | 68.9 | 68.9 | 68.9 | 68.9 | 68.9 | 68.4 | 65.8 | … | … | …
77 | … | Bar,rod | SB–98 | … | C65100 | O60 | All | 33 | 275 | 83 | … | G4 | 55 | 54.8 | 54.3 | 54 | 53.6 | 53.1 | … | … | … | …
78 | … | Bar,rod | SB–98 | … | C65100 | H02 | t <50 | 33 | 380 | 140 | … | G2, G4 | 75.8 | 75.8 | 75.8 | 75.8 | 75.8 | 75.8 | … | … | … | …
79 | … | Smls.pipe&tube | SB–315 | … | C65500 | O61 | … | 33 | 345 | 105 | NFC–2 | G4 | 68.9 | 68.8 | 68.6 | 68.4 | 68.1 | 67.8 | … | … | … | …
80 | … | Plate,sheet | SB–96 | … | C65500 | O61 | t ≤ 50 | 33 | 345 | 125 | NFC–2 | G4 | 68.9 | 68.9 | 68.9 | 68.9 | 68.9 | 67.9 | … | … | … | …
81 | … | Bar,rod | SB–98 | … | C65500 | O60 | All | 33 | 360 | 105 | … | G4 | 71.7 | 71.7 | 71.7 | 71.7 | 71.7 | 70.6 | … | … | … | …
82 | … | Rod | SB–98 | … | C65500 | H01 | … | 33 | 380 | 165 | … | G2, G4 | 75.8 | 75.8 | 75.8 | 75.8 | 75.8 | 75.8 | … | … | … | …
83 | … | Smls.pipe&tube | SB–466 | … | C70600 | O60 | … | 34 | 260 | 90 | NFC–3 | G10 | 52.4 | 52.4 | 51.3 | 49.5 | 47.8 | 46.3 | 45.1 | 44.2 | 43.5 | 43
84 | … | Plate | SB–171 | … | C70600 | M20,O25 | t ≤ 125 | 34 | 275 | 105 | NFC–3 | … | 55.2 | 55.2 | 54 | 52.1 | 50.3 | 48.8 | 47.5 | 46.5 | 45.7 | …
85 | … | Smls.cond.tube | SB–111 | … | C70600 | O61 | … | 34 | 275 | 105 | NFC–3 | … | 55.2 | 55.2 | 54 | 52.1 | 50.3 | 48.8 | 47.5 | 46.5 | 45.7 | …
86 | … | Finnedtube | SB–359 | … | C70600 | O61 | … | 34 | 275 | 105 | NFC–3 | … | 55.2 | 54.8 | 54.4 | 52.3 | 50.2 | 48.8 | 47.4 | 46.6 | 45.8 | 45.4
87 | … | Smls.U–bendtube | SB–395 | … | C70600 | O61 | … | 34 | 275 | 105 | NFC–3 | … | 55.2 | 55.2 | 54 | 52.1 | 50.3 | 48.8 | 47.5 | 46.5 | 45.7 | …
88 | … | Wld.tube | SB–543 | … | C70600 | WO61 | … | 34 | 275 | 105 | NFC–3 | … | 46.9 | 46.9 | 45.9 | 44.3 | 42.8 | 41.5 | 40.4 | 39.5 | 38.8 | …
89 | … | Smls.tube | SB–466 | … | C71000 | O60 | … | 34 | 310 | 110 | NFC–3 | G10 | 62.1 | 62.1 | 62.1 | 62.1 | 62.1 | 62.1 | 62.1 | 62.1 | 62.1 | 62.1
90 | … | Smls.cond.tube | SB–111 | … | C71000 | O61 | … | 34 | 310 | 110 | NFC–3 | G10 | 62.1 | 62.1 | 62.1 | 62.1 | 62.1 | 62.1 | 62.1 | 62.1 | 62.1 | 62.1
91 | … | Smls.U–bendtube | SB–395 | … | C71000 | O61 | … | 34 | 310 | 110 | NFC–3 | G10 | 62.1 | 62.1 | 62.1 | 62.1 | 62.1 | 62.1 | 62.1 | 62.1 | 62.1 | 62.1
92 | … | Plate | SB–171 | … | C71500 | M20,O25 | t ≤ 64 | 34 | 345 | 140 | NFC–4 | G10 | 71.7 | 71.7 | 71.7 | 71.7 | 71.7 | 71.7 | 71.4 | 70.1 | 68.9 | 67.8
93 | … | Smls.pipe&tube | SB–466 | … | C71500 | O60 | … | 34 | 360 | 125 | NFC–4 | G10 | 71.7 | 71.7 | 71.7 | 71.7 | 71.7 | 71.7 | 71.4 | 70.1 | 68.9 | 67.8
94 | … | Smls.cond.tube | SB–111 | … | C71500 | O61 | … | 34 | 360 | 125 | NFC–4 | G10 | 71.7 | 71.7 | 71.7 | 71.7 | 71.7 | 71.7 | 71.4 | 70.1 | 68.9 | 67.8
95 | … | Smls.U–bendtube | SB–395 | … | C71500 | O61 | … | 34 | 360 | 125 | NFC–4 | G10 | 71.7 | 71.7 | 71.7 | 71.7 | 71.7 | 71.7 | 71.4 | 70.1 | 68.9 | 67.8
96 | … | Castings | SB–62 | … | C83600 | … | … | … | 205 | 97 | NFC–1 | G6, G12 | 33.1 | 33.1 | 33.1 | 33.1 | 33.1 | 33.1 | 31.5 | 31.1 | 29.4 | …
97 | … | Castings | SB–584 | … | C84400 | … | … | … | 200 | 90 | … | G6 | 32 | 32 | 31.9 | 30.6 | 29.3 | 28.3 | 27.2 | … | … | …
98 | … | Castings | SB–584 | … | C90300 | … | … | … | 275 | 125 | … | G6 | 44.1 | 44.1 | 44.1 | 44.1 | 44.1 | 44.1 | 44.1 | … | … | …
99 | … | Castings | SB–61 | … | C92200 | … | … | … | 235 | 110 | NFN–1 | G6 | 37.5 | 37.5 | 37.5 | 37.5 | 37.5 | 37.5 | 33.4 | … | … | …
100 | 67Ni–30Cu | Bar | SB–164 | … | N04400 | Annealed | … | 42 | 485 | 170 | NFN–3 | G5, G10 | 96.5 | 96.5 | 96.5 | 96.2 | 93.6 | 91.9 | 90.9 | 90.4 | 90.4 | 90.4
101 | 67Ni–30Cu | Smls.pipe&tube | SB–165 | … | N04400 | Annealed | >125O.D. | 42 | 485 | 170 | NFN–3 | G5, G10 | 96.5 | 96.5 | 96.5 | 96.2 | 93.6 | 91.9 | 90.9 | 90.4 | 90.4 | 90.4
102 | 67Ni–30Cu | Smls.pipe&tube | SB–165 | … | N04400 | Annealed | ≤125O.D. | 42 | 485 | 195 | NFN–3 | G5, G10 | 96.5 | 96.5 | 96.5 | 96.5 | 96.5 | 96.5 | 96.5 | 96.5 | 96.5 | 96.5
103 | 67Ni–30Cu | Rod | SB–164 | … | N04400 | Hotworked | … | 42 | 550 | 275 | NFN–3 | G5, G10 | 110 | 110 | 110 | 110 | 110 | 110 | 110 | 110 | 110 | 110
104 | 67Ni–30Cu | Smls.pipe&tube | SB–165 | … | N04400 | Stressrel. | … | 42 | 585 | 380 | NFN–3 | G5, G10 | 117 | 117 | 117 | 117 | 117 | 117 | 117 | 117 | 117 | 117
105 | 57Ni–22Cr–14W–2Mo–La | Smls.&wld.fittings | SB–366 | … | N06230 | Solutionann. | … | 43 | 758 | 310 | NFN–24 | … | 152 | 152 | 152 | 152 | 152 | 151 | 149 | 147 | 145 | …
106 | 57Ni–22Cr–14W–2Mo–La | Plate,sheet,strip | SB–435 | … | N06230 | Solutionann. | … | 43 | 758 | 310 | NFN–24 | … | 152 | 152 | 152 | 152 | 152 | 151 | 149 | 147 | 145 | …
107 | 57Ni–22Cr–14W–2Mo–La | Forgings | SB–564 | … | N06230 | Solutionann. | … | 43 | 758 | 310 | NFN–24 | … | 152 | 152 | 152 | 152 | 152 | 151 | 149 | 147 | 145 | …
108 | 57Ni–22Cr–14W–2Mo–La | Bar | SB–572 | … | N06230 | Solutionann. | … | 43 | 758 | 310 | NFN–24 | … | 152 | 152 | 152 | 152 | 152 | 151 | 149 | 147 | 145 | …
109 | 57Ni–22Cr–14W–2Mo–La | Wld.pipe | SB–619 | … | N06230 | Solutionann. | … | 43 | 758 | 310 | NFN–24 | … | 129 | 129 | 129 | 129 | 129 | 128 | 127 | 125 | 123 | …
110 | 57Ni–22Cr–14W–2Mo–La | Smls.pipe&tube | SB–622 | … | N06230 | Solutionann. | … | 43 | 758 | 310 | NFN–24 | … | 152 | 152 | 152 | 152 | 152 | 151 | 149 | 147 | 145 | …
111 | 57Ni–22Cr–14W–2Mo–La | Wld.tube | SB–626 | … | N06230 | Solutionann. | … | 43 | 758 | 310 | NFN–24 | … | 129 | 129 | 129 | 129 | 129 | 128 | 127 | 125 | 123 | …
112 | 33Ni–42Fe–21Cr | Plate | SB–409 | … | N08800 | Annealed | … | 45 | 515 | 205 | NFN–8 | G7 | 103 | 103 | 103 | 103 | 103 | 103 | 103 | 103 | 103 | 103
113 | 33Ni–42Fe–21Cr | Plate | SB–409 | … | N08810 | Annealed | … | 45 | 450 | 170 | NFN–9 | G7 | 89.6 | 89.6 | 89.6 | 89.6 | 89.6 | 89.6 | 89.2 | 88.7 | 88.3 | …