## Sheet1
Line No. | Nominal Composition | Product Form | Spec. No. | Type/Grade | Alloy Desig./ UNS No. | Size/ Thickness, mm | P-No. | Group No. | Min. Tensile Strength, MPa | Min. Yield Strength, MPa | External Pressure Chart No. | Notes | Maximum Allowable Stress, MPa , for Metal Temperature, °C , Not Exceeding 40 | Maximum Allowable Stress, MPa , for Metal Temperature, °C , Not Exceeding 65 | Maximum Allowable Stress, MPa , for Metal Temperature, °C , Not Exceeding 100 | Maximum Allowable Stress, MPa , for Metal Temperature, °C , Not Exceeding 125 | Maximum Allowable Stress, MPa , for Metal Temperature, °C , Not Exceeding 150 | Maximum Allowable Stress, MPa , for Metal Temperature, °C , Not Exceeding 175 | Maximum Allowable Stress, MPa , for Metal Temperature, °C , Not Exceeding 200 | Maximum Allowable Stress, MPa , for Metal Temperature, °C , Not Exceeding 225 | Maximum Allowable Stress, MPa , for Metal Temperature, °C , Not Exceeding 250 | Maximum Allowable Stress, MPa , for Metal Temperature, °C , Not Exceeding 275
1 | 18Cr–2Mo | Plate | SA–240 | … | S44400 | t ≤ 10 | 7 | 2 | 415 | 275 | CS–2 | … | 104 | 103 | 103 | 102 | 100 | 99.1 | 98 | 97 | 96 | 94.9
2 | 18Cr–2Mo | Smls.tube | SA–268 | … | S44400 | t ≤ 10 | 7 | 2 | 415 | 275 | CS–2 | … | 104 | 103 | 103 | 102 | 100 | 99.1 | 98 | 97 | 96 | 94.9
3 | 18Cr–2Mo | Wld.tube | SA–268 | … | S44400 | t ≤ 10 | 7 | 2 | 415 | 275 | CS–2 | G1 | 88 | 87.9 | 87.8 | 86.5 | 85.2 | 84.3 | 83.3 | 82.5 | 81.6 | 80.6
4 | 18Cr–2Mo | Bar | SA–479 | … | S44400 | t ≤ 10 | 7 | 2 | 415 | … | CS–2 | … | 104 | 103 | 103 | 102 | 100 | 99.1 | 98 | 97 | 96 | 94.9
5 | 18Cr–Ti | Plate | SA–240 | 439 | S43035 | t ≤ 10 | 7 | 2 | 415 | 205 | CS–2 | … | 104 | 103 | 103 | 102 | 99.8 | 98.5 | 97.3 | 96.4 | 95.5 | 94.5
6 | 18Cr–Ti | Smls.tube | SA–268 | TP439 | S43035 | t ≤ 10 | 7 | 2 | 415 | 205 | CS–2 | … | 104 | 103 | 103 | 102 | 99.8 | 98.5 | 97.3 | 96.4 | 95.5 | 94.5
7 | 18Cr–Ti | Bar | SA–479 | 439 | S43035 | t ≤ 10 | 7 | 2 | 485 | 225 | CS–2 | … | 121 | 121 | 117 | 114 | 112 | 109 | 108 | 106 | 104 | 94.5
8 | 29Cr–4Mo | Smls.tube | SA–268 | 29–4 | S44700 | … | 10J | 1 | 550 | 415 | HA–6 | G2 | 138 | 138 | 137 | 135 | 133 | 133 | 133 | 133 | 133 | 133
9 | 29Cr–4Mo | Wld.tube | SA–268 | 29–4 | S44700 | … | 10J | 1 | 550 | 415 | HA–6 | G1, G2 | 117 | 117 | 116 | 115 | 113 | 113 | 113 | 113 | 113 | 113
10 | 16Cr–12Ni–2Mo | Forgings | SA–182 | F316L | S31603 | t ≤ 13 | 8 | 1 | 485 | 170 | HA–4 | … | 115 | 105 | 96.7 | 91.3 | 87.3 | 83.3 | 80.7 | 78.7 | 76 | 74
11 | 16Cr–12Ni–2Mo | Forgings | SA–182 | F316L | S31603 | t ≤ 13 | 8 | 1 | 485 | 170 | HA–4 | G3 | 121 | 119 | 117 | 114 | 110 | 109 | 107 | 106 | 103 | 99.9
12 | 16Cr–12Ni–2Mo | Smls.tube | SA–213 | TP316L | S31603 | t ≤ 13 | 8 | 1 | 485 | 170 | HA–4 | … | 115 | 105 | 96.7 | 91.3 | 87.3 | 83.3 | 80.7 | 78.7 | 76 | 74
13 | 16Cr–12Ni–2Mo | Smls.tube | SA–213 | TP316L | S31603 | t ≤ 13 | 8 | 1 | 485 | 170 | HA–4 | G3 | 121 | 119 | 117 | 114 | 110 | 109 | 107 | 106 | 103 | 99.9
14 | 16Cr–12Ni–2Mo | Plate | SA–240 | 316L | S31603 | t ≤ 13 | 8 | 1 | 485 | 170 | HA–4 | … | 115 | 105 | 96.7 | 91.3 | 87.3 | 83.3 | 80.7 | 78.7 | 76 | 74
15 | 16Cr–12Ni–2Mo | Plate | SA–240 | 316L | S31603 | t ≤ 13 | 8 | 1 | 485 | 170 | HA–4 | G3 | 121 | 119 | 117 | 114 | 110 | 109 | 107 | 106 | 103 | 99.9
16 | 16Cr–12Ni–2Mo | Wld.tube | SA–249 | TP316L | S31603 | t ≤ 13 | 8 | 1 | 485 | 170 | HA–4 | G1 | 97.5 | 89 | 82.2 | 77.6 | 74.2 | 70.8 | 68.6 | 66.9 | 64.6 | 62.9
17 | 16Cr–12Ni–2Mo | Wld.tube | SA–249 | TP316L | S31603 | t ≤ 13 | 8 | 1 | 485 | 170 | HA–4 | G1, G3 | 103 | 101 | 99.2 | 96.5 | 93.7 | 92.4 | 91.2 | 90.3 | 87.2 | 84.9
18 | 16Cr–12Ni–2Mo | Smls.pipe | SA–312 | TP316L | S31603 | t ≤ 13 | 8 | 1 | 485 | 170 | HA–4 | … | 115 | 105 | 96.7 | 91.3 | 87.3 | 83.3 | 80.7 | 78.7 | 76 | 74
19 | 16Cr–12Ni–2Mo | Smls.pipe | SA–312 | TP316L | S31603 | t ≤ 13 | 8 | 1 | 485 | 170 | HA–4 | G3 | 121 | 119 | 117 | 114 | 110 | 109 | 107 | 106 | 103 | 99.9
20 | 16Cr–12Ni–2Mo | Wld.pipe | SA–312 | TP316L | S31603 | t ≤ 13 | 8 | 1 | 485 | 170 | HA–4 | G1 | 97.5 | 89 | 82.2 | 77.6 | 74.2 | 70.8 | 68.6 | 66.9 | 64.6 | 62.9
21 | 16Cr–12Ni–2Mo | Wld.pipe | SA–312 | TP316L | S31603 | t ≤ 13 | 8 | 1 | 485 | 170 | HA–4 | G1, G3 | 103 | 101 | 99.2 | 96.5 | 93.7 | 92.4 | 91.2 | 90.3 | 87.2 | 84.9
22 | 16Cr–12Ni–2Mo | Bar | SA–479 | 316L | S31603 | t ≤ 13 | 8 | 1 | 485 | 170 | HA–4 | … | 115 | 105 | 96.7 | 91.3 | 87.3 | 83.3 | 80.7 | 78.7 | 76 | 74
23 | 16Cr–12Ni–2Mo | Bar | SA–479 | 316L | S31603 | t ≤ 13 | 8 | 1 | 485 | 170 | HA–4 | G3 | 121 | 119 | 117 | 114 | 110 | 109 | 107 | 106 | 103 | 99.9
24 | 16Cr–12Ni–2Mo | Forgings | SA–182 | F316 | S31600 | t ≤ 13 | 8 | 1 | 515 | 205 | HA–2 | … | 129 | 126 | 117 | 112 | 107 | 103 | 98.7 | 96 | 92.7 | 90.7
25 | 16Cr–12Ni–2Mo | Forgings | SA–182 | F316 | S31600 | t ≤ 13 | 8 | 1 | 515 | 205 | HA–2 | G3 | 129 | 129 | 129 | 127 | 126 | 125 | 124 | 124 | 124 | 122
26 | 16Cr–12Ni–2Mo | Smls.tube | SA–213 | TP316 | S31600 | t ≤ 13 | 8 | 1 | 515 | 205 | HA–2 | … | 129 | 126 | 117 | 112 | 107 | 103 | 98.7 | 96 | 92.7 | 90.7
27 | 16Cr–12Ni–2Mo | Smls.tube | SA–213 | TP316 | S31600 | t ≤ 13 | 8 | 1 | 515 | 205 | HA–2 | G3 | 129 | 129 | 129 | 127 | 126 | 125 | 124 | 124 | 124 | 122
28 | 16Cr–12Ni–2Mo | Plate | SA–240 | 316 | S31600 | t ≤ 13 | 8 | 1 | 515 | 205 | HA–2 | … | 129 | 126 | 117 | 112 | 107 | 103 | 98.7 | 96 | 92.7 | 90.7
29 | 16Cr–12Ni–2Mo | Plate | SA–240 | 316 | S31600 | t ≤ 13 | 8 | 1 | 515 | 205 | HA–2 | G3 | 129 | 129 | 129 | 127 | 126 | 125 | 124 | 124 | 124 | 122
30 | 16Cr–12Ni–2Mo | Wld.tube | SA–249 | TP316 | S31600 | t ≤ 13 | 8 | 1 | 515 | 205 | HA–2 | G1 | 110 | 107 | 99.7 | 95.2 | 91.2 | 87.3 | 83.9 | 81.6 | 78.8 | 77.1
31 | 16Cr–12Ni–2Mo | Wld.tube | SA–249 | TP316 | S31600 | t ≤ 13 | 8 | 1 | 515 | 205 | HA–2 | G1, G3 | 110 | 110 | 110 | 108 | 107 | 106 | 105 | 105 | 105 | 104
32 | 16Cr–12Ni–2Mo | Smls.pipe | SA–312 | TP316 | S31600 | t ≤ 13 | 8 | 1 | 515 | 205 | HA–2 | … | 129 | 126 | 117 | 112 | 107 | 103 | 98.7 | 96 | 92.7 | 90.7
33 | 16Cr–12Ni–2Mo | Smls.pipe | SA–312 | TP316 | S31600 | t ≤ 13 | 8 | 1 | 515 | 205 | HA–2 | G3 | 129 | 129 | 129 | 127 | 126 | 125 | 124 | 124 | 124 | 122
34 | 16Cr–12Ni–2Mo | Wld.pipe | SA–312 | TP316 | S31600 | t ≤ 13 | 8 | 1 | 515 | 205 | HA–2 | G1 | 110 | 107 | 99.7 | 95.2 | 91.2 | 87.3 | 83.9 | 81.6 | 78.8 | 77.1
35 | 16Cr–12Ni–2Mo | Wld.pipe | SA–312 | TP316 | S31600 | t ≤ 13 | 8 | 1 | 515 | 205 | HA–2 | G1, G3 | 110 | 110 | 110 | 108 | 107 | 106 | 105 | 105 | 105 | 104
36 | 16Cr–12Ni–2Mo | Bar | SA–479 | 316 | S31600 | t ≤ 13 | 8 | 1 | 515 | 205 | HA–2 | … | 129 | 126 | 117 | 112 | 107 | 103 | 98.7 | 96 | 92.7 | 90.7
37 | 16Cr–12Ni–2Mo | Bar | SA–479 | 316 | S31600 | t ≤ 13 | 8 | 1 | 515 | 205 | HA–2 | G3 | 129 | 129 | 129 | 127 | 126 | 125 | 124 | 124 | 124 | 122
38 | 18Cr–8Ni | Forgings | SA–182 | F304L | S30403 | t ≤ 13 | 8 | 1 | 485 | 170 | HA–3 | … | 115 | 105 | 97.3 | 92 | 88 | 84 | 80.7 | 78 | 76 | 74
39 | 18Cr–8Ni | Forgings | SA–182 | F304L | S30403 | t ≤ 13 | 8 | 1 | 485 | 170 | HA–3 | G3 | 121 | 117 | 113 | 109 | 105 | 103 | 102 | 101 | 99.5 | 98.9
40 | 18Cr–8Ni | Smls.tube | SA–213 | TP304L | S30403 | t ≤ 13 | 8 | 1 | 485 | 170 | HA–3 | … | 115 | 105 | 97.3 | 92 | 88 | 84 | 80.7 | 78 | 76 | 74
41 | 18Cr–8Ni | Smls.tube | SA–213 | TP304L | S30403 | t ≤ 13 | 8 | 1 | 485 | 170 | HA–3 | G3 | 121 | 117 | 113 | 109 | 105 | 103 | 102 | 101 | 99.5 | 98.9
42 | 18Cr–8Ni | Plate | SA–240 | 304L | S30403 | t ≤ 13 | 8 | 1 | 485 | 170 | HA–3 | … | 115 | 105 | 97.3 | 92 | 88 | 84 | 80.7 | 78 | 76 | 74
43 | 18Cr–8Ni | Plate | SA–240 | 304L | S30403 | t ≤ 13 | 8 | 1 | 485 | 170 | HA–3 | G3 | 121 | 117 | 113 | 109 | 105 | 103 | 102 | 101 | 99.5 | 98.9
44 | 18Cr–8Ni | Wld.tube | SA–249 | TP304L | S30403 | t ≤ 13 | 8 | 1 | 485 | 170 | HA–3 | G1 | 97.5 | 89 | 82.7 | 78.2 | 74.8 | 71.4 | 68.6 | 66.3 | 64.6 | 62.9
45 | 18Cr–8Ni | Wld.tube | SA–249 | TP304L | S30403 | t ≤ 13 | 8 | 1 | 485 | 170 | HA–3 | G1, G3 | 103 | 99.3 | 96.1 | 92.8 | 89.5 | 87.9 | 86.3 | 85.4 | 84.6 | 84
46 | 18Cr–8Ni | Smls.pipe | SA–312 | TP304L | S30403 | t ≤ 13 | 8 | 1 | 485 | 170 | HA–3 | … | 115 | 105 | 97.3 | 92 | 88 | 84 | 80.7 | 78 | 76 | 74
47 | 18Cr–8Ni | Smls.pipe | SA–312 | TP304L | S30403 | t ≤ 13 | 8 | 1 | 485 | 170 | HA–3 | G3 | 121 | 117 | 113 | 109 | 105 | 103 | 102 | 101 | 99.5 | 98.9
48 | 18Cr–8Ni | Wld.pipe | SA–312 | TP304L | S30403 | t ≤ 13 | 8 | 1 | 485 | 170 | HA–3 | G1 | 97.5 | 89 | 82.7 | 78.2 | 74.8 | 71.4 | 68.6 | 66.3 | 64.6 | 62.9
49 | 18Cr–8Ni | Wld.pipe | SA–312 | TP304L | S30403 | t ≤ 13 | 8 | 1 | 485 | 170 | HA–3 | G1, G3 | 103 | 99.3 | 96.1 | 92.8 | 89.5 | 87.9 | 86.3 | 85.4 | 84.6 | 84
50 | 18Cr–8Ni | Bar | SA–479 | 304L | S30403 | t ≤ 13 | 8 | 1 | 485 | 170 | HA–3 | … | 115 | 105 | 97.3 | 92 | 88 | 84 | 80.7 | 78 | 76 | 74
51 | 18Cr–8Ni | Bar | SA–479 | 304L | S30403 | t ≤ 13 | 8 | 1 | 485 | 170 | HA–3 | G3 | 121 | 117 | 113 | 109 | 105 | 103 | 102 | 101 | 99.5 | 98.9
52 | 18Cr–8Ni | Forgings | SA–182 | F304 | S30400 | … | 8 | 1 | 515 | 205 | HA–1 | … | 129 | 123 | 113 | 107 | 103 | 98.7 | 96 | 92.7 | 90 | 88
53 | 18Cr–8Ni | Forgings | SA–182 | F304 | S30400 | … | 8 | 1 | 515 | 205 | HA–1 | G3 | 129 | 125 | 121 | 118 | 114 | 112 | 111 | 110 | 109 | 109
54 | 18Cr–8Ni | Smls.tube | SA–213 | TP304 | S30400 | t ≤ 13 | 8 | 1 | 515 | 205 | HA–1 | … | 129 | 123 | 113 | 107 | 103 | 98.7 | 96 | 92.7 | 90 | 88
55 | 18Cr–8Ni | Smls.tube | SA–213 | TP304 | S30400 | t ≤ 13 | 8 | 1 | 515 | 205 | HA–1 | G3 | 129 | 125 | 121 | 118 | 114 | 112 | 111 | 110 | 109 | 109
56 | 18Cr–8Ni | Plate | SA–240 | 304 | S30400 | t ≤ 13 | 8 | 1 | 515 | 205 | HA–1 | … | 129 | 123 | 113 | 107 | 103 | 98.7 | 96 | 92.7 | 90 | 88
57 | 18Cr–8Ni | Plate | SA–240 | 304 | S30400 | t ≤ 13 | 8 | 1 | 515 | 205 | HA–1 | G3 | 129 | 125 | 121 | 118 | 114 | 112 | 111 | 110 | 109 | 109
58 | 18Cr–8Ni | Wld.tube | SA–249 | TP304 | S30400 | t ≤ 13 | 8 | 1 | 515 | 205 | HA–1 | G1 | 110 | 104 | 96.3 | 91.2 | 87.3 | 83.9 | 81.6 | 78.8 | 76.5 | 74.8
59 | 18Cr–8Ni | Wld.tube | SA–249 | TP304 | S30400 | t ≤ 13 | 8 | 1 | 515 | 205 | HA–1 | G1, G3 | 110 | 106 | 103 | 100 | 96.9 | 95.4 | 93.9 | 93.4 | 92.9 | 92.9
60 | 18Cr–8Ni | Smls.pipe | SA–312 | TP304 | S30400 | t ≤ 13 | 8 | 1 | 515 | 205 | HA–1 | … | 129 | 123 | 113 | 107 | 103 | 98.7 | 96 | 92.7 | 90 | 88
61 | 18Cr–8Ni | Smls.pipe | SA–312 | TP304 | S30400 | t ≤ 13 | 8 | 1 | 515 | 205 | HA–1 | G3 | 129 | 125 | 121 | 118 | 114 | 112 | 111 | 110 | 109 | 109
62 | 18Cr–8Ni | Wld.pipe | SA–312 | TP304 | S30400 | t ≤ 13 | 8 | 1 | 515 | 205 | HA–1 | G1 | 110 | 104 | 96.3 | 91.2 | 87.3 | 83.9 | 81.6 | 78.8 | 76.5 | 74.8
63 | 18Cr–8Ni | Wld.pipe | SA–312 | TP304 | S30400 | t ≤ 13 | 8 | 1 | 515 | 205 | HA–1 | G1, G3 | 110 | 106 | 103 | 100 | 96.9 | 95.4 | 93.9 | 93.4 | 92.9 | 92.9
64 | 18Cr–8Ni | Bar | SA–479 | 304 | S30400 | t ≤ 13 | 8 | 1 | 515 | 205 | HA–1 | … | 129 | 123 | 113 | 107 | 103 | 98.7 | 96 | 92.7 | 90 | 88
65 | 18Cr–8Ni | Bar | SA–479 | 304 | S30400 | t ≤ 13 | 8 | 1 | 515 | 205 | HA–1 | G3 | 129 | 125 | 121 | 118 | 114 | 112 | 111 | 110 | 109 | 109
66 | 22Cr–5Ni–3Mo–N | Plate | SA–240 | … | S31803 | … | 10H | 1 | 620 | 450 | HA–5 | … | 155 | 155 | 155 | 152 | 150 | 147 | 144 | 143 | 141 | 140
67 | 22Cr–5Ni–3Mo–N | Smls.tube | SA–789 | … | S31803 | … | 10H | 1 | 620 | 450 | HA–5 | … | 155 | 155 | 155 | 152 | 150 | 147 | 144 | 143 | 141 | 140
68 | 22Cr–5Ni–3Mo–N | Wld.tube | SA–789 | … | S31803 | … | 10H | 1 | 620 | 450 | HA–5 | G1 | 132 | 132 | 132 | 129 | 128 | 125 | 122 | 122 | 120 | 119
69 | 22Cr–5Ni–3Mo–N | Smls.pipe | SA–790 | … | S31803 | … | 10H | 1 | 620 | 450 | HA–5 | … | 155 | 155 | 155 | 152 | 150 | 147 | 144 | 143 | 141 | 140
70 | 22Cr–5Ni–3Mo–N | Wld.pipe | SA–790 | … | S31803 | … | 10H | 1 | 620 | 450 | HA–5 | G1 | 132 | 132 | 132 | 129 | 128 | 125 | 122 | 122 | 120 | 119