## Sheet1
Temperature T , in °C | factor A | factor B , in MPa
40 | 1e-05 | 0.841
40 | 0.00124 | 103
40 | 0.002 | 109
40 | 0.004 | 119
40 | 0.01 | 132
40 | 0.025 | 143
205 | 1e-05 | 0.841
205 | 0.00107 | 89.6
205 | 0.002 | 102
205 | 0.003 | 108
205 | 0.004 | 113
205 | 0.01 | 124
205 | 0.03 | 134
205 | 0.06 | 140
345 | 1e-05 | 0.772
345 | 0.000892 | 67.7
345 | 0.002 | 82
345 | 0.004 | 95.1
345 | 0.006 | 101
345 | 0.008 | 105
345 | 0.01 | 107
345 | 0.02 | 112
345 | 0.04 | 117