## Sheet1
Temperature T , in °C | factor A | factor B , in MPa
40 | 1.84e-05 | 1.72
40 | 0.000605 | 57.9
40 | 0.0015 | 76.5
40 | 0.002 | 80.7
40 | 0.0025 | 84.1
40 | 0.003 | 86.9
40 | 0.004 | 89.6
40 | 0.005 | 91.7
40 | 0.007 | 93.8
40 | 0.01 | 96.5
40 | 0.02 | 101
40 | 0.0726 | 108
40 | 0.1 | 108
205 | 1.99e-05 | 1.72
205 | 0.000585 | 51.7
205 | 0.001 | 60
205 | 0.0015 | 66.9
205 | 0.002 | 71.7
205 | 0.003 | 77.2
205 | 0.004 | 80.7
205 | 0.005 | 82.7
205 | 0.006 | 84.1
205 | 0.01 | 87.6
205 | 0.0574 | 98.6
205 | 0.1 | 98.6
370 | 2.18e-05 | 1.72
370 | 0.000533 | 43.1
370 | 0.0007 | 48.3
370 | 0.001 | 53.8
370 | 0.003 | 68.9
370 | 0.004 | 72.4
370 | 0.01 | 78.6
370 | 0.05 | 87.6
370 | 0.0592 | 88.9
370 | 0.1 | 88.9
480 | 2.28e-05 | 1.72
480 | 0.00051 | 39
480 | 0.0006 | 42.1
480 | 0.001 | 49.6
480 | 0.003 | 62.4
480 | 0.004 | 64.8
480 | 0.01 | 71
480 | 0.0522 | 80.7
480 | 0.1 | 80.7
650 | 2.47e-05 | 1.72
650 | 0.00046 | 32.1
650 | 0.001 | 41.4
650 | 0.002 | 49.6
650 | 0.003 | 53.8
650 | 0.004 | 56.5
650 | 0.005 | 57.9
650 | 0.01 | 61.7
650 | 0.07 | 68.9
650 | 0.1 | 68.9
815 | 0.0001 | 6.2
815 | 0.00016 | 10
815 | 0.000395 | 24.6
815 | 0.00145 | 29.3
815 | 0.00254 | 31
815 | 0.00562 | 33.2
815 | 0.035 | 37.6
815 | 0.1 | 37.6