## Sheet1
Temperature T , in °C | factor A | factor B , in MPa
40 | 1.39e-05 | 1.38
40 | 0.000535 | 52.1
40 | 0.002 | 69.6
40 | 0.006 | 85.5
40 | 0.04 | 103
40 | 0.1 | 103
205 | 1.58e-05 | 1.38
205 | 0.000361 | 31.9
205 | 0.001 | 37.9
205 | 0.01 | 56.2
205 | 0.0283 | 67.2
205 | 0.1 | 67.2
315 | 1.65e-05 | 1.38
315 | 0.000319 | 26.8
315 | 0.001 | 32.8
315 | 0.01 | 49
315 | 0.0281 | 58.3
315 | 0.1 | 58.3
425 | 1.74e-05 | 1.38
425 | 0.000275 | 21.9
425 | 0.0015 | 29.4
425 | 0.01 | 40.7
425 | 0.03 | 49.6
425 | 0.1 | 49.6