## Sheet1
Temperature T , in °C | factor A | factor B , in MPa
95 | 1e-05 | 1.01
95 | 0.00245 | 254
95 | 0.004 | 280
95 | 0.007 | 304
95 | 0.01 | 317
95 | 0.02 | 332
95 | 0.05 | 345
205 | 1e-05 | 0.945
205 | 0.00245 | 239
205 | 0.004 | 265
205 | 0.007 | 290
205 | 0.01 | 304
205 | 0.04 | 332
345 | 1e-05 | 0.855
345 | 0.00243 | 217
345 | 0.004 | 246
345 | 0.007 | 275
345 | 0.01 | 288
345 | 0.03 | 320