## Sheet1
Temperature T , in °C | factor A | factor B , in MPa
40 | 1e-05 | 0.346
40 | 0.000148 | 5.12
40 | 0.0002 | 6.56
40 | 0.00025 | 7.38
40 | 0.0003 | 8
40 | 0.001 | 10.8
40 | 0.0015 | 11.8
40 | 0.004 | 14.3
40 | 0.01 | 17
40 | 0.015 | 18.1
40 | 0.04 | 20.8
40 | 0.1 | 20.8
95 | 1e-05 | 0.345
95 | 0.000148 | 4.89
95 | 0.0002 | 6.27
95 | 0.00025 | 7.03
95 | 0.0003 | 7.58
95 | 0.0004 | 9.34
95 | 0.001 | 10.2
95 | 0.003 | 12.6
95 | 0.006 | 14.3
95 | 0.02 | 17.2
95 | 0.04 | 19.2
95 | 0.1 | 19.2
150 | 1e-05 | 0.345
150 | 0.000148 | 4.69
150 | 0.0002 | 5.8
150 | 0.00025 | 6.54
150 | 0.0003 | 7.03
150 | 0.0004 | 7.72
150 | 0.0007 | 8.76
150 | 0.0025 | 10.8
150 | 0.04 | 15.9
150 | 0.1 | 15.9
205 | 1.19e-05 | 0.345
205 | 9.98e-05 | 2.95
205 | 0.00015 | 4.3
205 | 0.0002 | 5.26
205 | 0.00025 | 5.94
205 | 0.0003 | 6.39
205 | 0.0004 | 6.89
205 | 0.0005 | 7.24
205 | 0.001 | 8.34
205 | 0.003 | 9.86
205 | 0.01 | 11.3
205 | 0.04 | 13.2
205 | 0.1 | 13.2