## Sheet1
Temperature T , in °C | factor A | factor B , in MPa
40 | 1e-05 | 0.357
40 | 0.00134 | 49.9
40 | 0.0015 | 53.5
40 | 0.002 | 57.9
40 | 0.0025 | 59.2
40 | 0.003 | 60.1
40 | 0.005 | 61.2
40 | 0.01 | 62.1
40 | 0.015 | 62.8
40 | 0.025 | 63.1
40 | 0.03 | 63.4
40 | 0.04 | 63.5
40 | 0.05 | 63.8
40 | 0.1 | 63.8