## Sheet1
Temperature T , in °C | factor A | factor B , in MPa
40 | 1e-05 | 0.345
40 | 0.000405 | 13.8
40 | 0.0005 | 17.1
40 | 0.0006 | 20.1
40 | 0.0007 | 22.8
40 | 0.0008 | 25.2
40 | 0.0009 | 27.6
40 | 0.001 | 29.4
40 | 0.0015 | 35.9
40 | 0.002 | 40.3
40 | 0.0025 | 42.9
40 | 0.003 | 45
40 | 0.004 | 47.9
40 | 0.005 | 50.1
40 | 0.006 | 51
40 | 0.01 | 54.7
40 | 0.02 | 58.2
40 | 0.04 | 61
40 | 0.05 | 61.9
40 | 0.1 | 61.9
90 | 1.02e-05 | 0.345
90 | 0.000301 | 9.86
90 | 0.0006 | 18.2
90 | 0.0007 | 20.6
90 | 0.001 | 26.3
90 | 0.0015 | 32.3
90 | 0.002 | 36.2
90 | 0.0025 | 39
90 | 0.003 | 40.8
90 | 0.004 | 43
90 | 0.005 | 44.5
90 | 0.006 | 45.4
90 | 0.01 | 47.9
90 | 0.05 | 55.2
90 | 0.1 | 55.2
150 | 1.1e-05 | 0.345
150 | 0.000199 | 3.21
150 | 0.00025 | 7.65
150 | 0.0003 | 9.24
150 | 0.0004 | 11.6
150 | 0.0005 | 13.6
150 | 0.0006 | 15.4
150 | 0.0007 | 16.8
150 | 0.001 | 20.6
150 | 0.0015 | 24.8
150 | 0.0025 | 29.3
150 | 0.003 | 31
150 | 0.004 | 33.4
150 | 0.005 | 35
150 | 0.01 | 38.8
150 | 0.015 | 40.8
150 | 0.1 | 40.8
205 | 1.18e-05 | 0.345
205 | 0.000147 | 4.16
205 | 0.0002 | 5.48
205 | 0.00025 | 6.57
205 | 0.0003 | 7.45
205 | 0.0004 | 8.83
205 | 0.0005 | 10
205 | 0.001 | 13.8
205 | 0.0015 | 16.1
205 | 0.002 | 17.9
205 | 0.0025 | 19.2
205 | 0.003 | 20.3
205 | 0.005 | 23
205 | 0.006 | 23.6
205 | 0.007 | 24.1
205 | 0.01 | 25.4
205 | 0.015 | 26.5
205 | 0.02 | 27
205 | 0.025 | 27.5
205 | 0.1 | 27.5