## Sheet1
Temperature T , in °C | factor A | factor B , in MPa
40 | 1e-05 | 0.349
40 | 0.000353 | 12.3
40 | 0.0004 | 13.4
40 | 0.0005 | 15
40 | 0.0006 | 16
40 | 0.0007 | 16.8
40 | 0.0008 | 17.3
40 | 0.001 | 18.2
40 | 0.0015 | 19.4
40 | 0.015 | 29.2
40 | 0.1 | 29.2
95 | 1.04e-05 | 0.345
95 | 0.000375 | 12.3
95 | 0.0004 | 12.9
95 | 0.0005 | 14.4
95 | 0.0006 | 15.5
95 | 0.0007 | 16.4
95 | 0.0008 | 17
95 | 0.001 | 18
95 | 0.0015 | 19.4
95 | 0.015 | 29.2
95 | 0.1 | 29 | 2
150 | 1.07e-05 | 0.345
150 | 0.000348 | 11
150 | 0.0004 | 12.4
150 | 0.0005 | 14.1
150 | 0.0006 | 15.2
150 | 0.0007 | 16.1
150 | 0.0008 | 16.8
150 | 0.001 | 17.7
150 | 0.0015 | 19.4
150 | 0.015 | 29.2
150 | 0.1 | 29.2
205 | 1.16e-05 | 0.345
205 | 0.000334 | 9.72
205 | 0.0004 | 11.6
205 | 0.0005 | 13.6
205 | 0.0006 | 14.9
205 | 0.0007 | 15.8
205 | 0.0008 | 16.5
205 | 0.0009 | 17.1
205 | 0.001 | 17.6
205 | 0.0015 | 19.4
205 | 0.015 | 29.2
205 | 0.1 | 29.2