## Sheet1
Temperature T , in °C | factor A | factor B , in MPa
40 | 1e-05 | 0.35
40 | 0.00123 | 45
40 | 0.0015 | 5.14
40 | 0.002 | 60.3
40 | 0.0025 | 65.4
40 | 0.003 | 68.8
40 | 0.004 | 72.4
40 | 0.005 | 75.2
40 | 0.006 | 77.2
40 | 0.01 | 80.7
40 | 0.015 | 82
40 | 0.025 | 84.1
40 | 0.04 | 85.5
40 | 0.1 | 85.5
95 | 1.01e-05 | 0.345
95 | 0.00131 | 45
95 | 0.0015 | 49.6
95 | 0.002 | 57.7
95 | 0.0025 | 62.5
95 | 0.003 | 66
95 | 0.004 | 69.6
95 | 0.005 | 72.4
95 | 0.006 | 74.5
95 | 0.007 | 75.8
95 | 0.01 | 77.9
95 | 0.025 | 81.4
95 | 0.03 | 82
95 | 0.04 | 82.7
95 | 0.1 | 82.7
150 | 1.07e-05 | 0.345
150 | 0.000698 | 22.8
150 | 0.001 | 31
150 | 0.0015 | 39.9
150 | 0.002 | 45.2
150 | 0.0025 | 49
150 | 0.003 | 51.2
150 | 0.004 | 53.9
150 | 0.005 | 56
150 | 0.006 | 57.3
150 | 0.01 | 60.1
150 | 0.015 | 62.1
150 | 0.1 | 62.1
205 | 1.17e-05 | 0.345
205 | 0.000248 | 7.31
205 | 0.0003 | 8.69
205 | 0.0004 | 11
205 | 0.0005 | 12.8
205 | 0.0006 | 14.2
205 | 0.0007 | 15.4
205 | 0.0009 | 17.5
205 | 0.001 | 18.5
205 | 0.0015 | 21.7
205 | 0.002 | 24.1
205 | 0.0025 | 26
205 | 0.003 | 27.2
205 | 0.004 | 29.4
205 | 0.01 | 35.3
205 | 0.015 | 37.9
205 | 0.1 | 37.9