## Sheet1
Temperature T , in °C | factor A | factor B , in MPa
40 | 1e-05 | 0.361
40 | 0.000687 | 24.5
40 | 0.0008 | 28
40 | 0.0009 | 30.3
40 | 0.001 | 31.4
40 | 0.0015 | 34.4
40 | 0.002 | 35.3
40 | 0.003 | 36.2
40 | 0.01 | 39.3
40 | 0.03 | 42.1
95 | 1.01e-05 | 0.345
95 | 0.000499 | 16.8
95 | 0.0007 | 22.2
95 | 0.0008 | 24.4
95 | 0.0009 | 26.3
95 | 0.001 | 27.4
95 | 0.0015 | 30.8
95 | 0.002 | 32.5
95 | 0.003 | 34.5
95 | 0.01 | 39
95 | 0.03 | 42.1
150 | 1.1e-05 | 0.345
150 | 0.000499 | 15.7
150 | 0.0006 | 18.2
150 | 0.0007 | 20.3
150 | 0.0008 | 22.1
150 | 0.001 | 24.5
150 | 0.0015 | 28.1
150 | 0.002 | 29.8
150 | 0.003 | 31.7
150 | 0.01 | 35.9
150 | 0.03 | 38.7
205 | 1.26e-05 | 0.345
205 | 0.000398 | 11
205 | 0.0005 | 13
205 | 0.0007 | 16.5
205 | 0.001 | 20.3
205 | 0.0015 | 24.2
205 | 0.002 | 26.2
205 | 0.003 | 28.3
205 | 0.005 | 30.5
205 | 0.01 | 32.6
205 | 0.025 | 35.2