## Sheet1
Temperature T , in °C | factor A | factor B , in MPa
40 | 1.01e-05 | 0.345
40 | 9e-05 | 3.21
40 | 0.0005 | 4.83
40 | 0.0007 | 5.18
40 | 0.0015 | 6.07
40 | 0.004 | 7.24
40 | 0.007 | 7.93
40 | 0.01 | 8.27
40 | 0.015 | 8.48
40 | 0.02 | 8.62
40 | 0.1 | 8.62
150 | 1.12e-05 | 0.345
150 | 8.85e-05 | 2.86
150 | 0.0004 | 4.1
150 | 0.0007 | 4.37
150 | 0.0015 | 4.99
150 | 0.003 | 5.5
150 | 0.006 | 5.94
150 | 0.01 | 6.25
150 | 0.1 | 6.25
205 | 1.19e-05 | 0.345
205 | 7.49e-05 | 2.25
205 | 0.0015 | 4.16
205 | 0.003 | 4.69
205 | 0.005 | 4.96
205 | 0.007 | 5.07
205 | 0.009 | 5.14
205 | 0.1 | 5.14