## Sheet1
Temperature T , in °C | factor A | factor B , in MPa
40 | 1e-05 | 0.35
40 | 2.86e-05 | 1
40 | 0.000278 | 9.79
40 | 0.0003 | 10.5
40 | 0.0004 | 12.7
40 | 0.001 | 18.3
40 | 0.0025 | 24.4
40 | 0.005 | 28.6
40 | 0.006 | 29.5
40 | 0.007 | 30.2
40 | 0.008 | 30.6
40 | 0.009 | 31.2
40 | 0.01 | 31.4
40 | 0.015 | 32.8
40 | 0.02 | 33.5
40 | 0.1 | 33.5
95 | 1e-05 | 0.34
95 | 2.94e-05 | 1
95 | 0.000283 | 9.72
95 | 0.0003 | 10.2
95 | 0.0004 | 12.5
95 | 0.001 | 18.3
95 | 0.0025 | 24.4
95 | 0.005 | 28.6
95 | 0.006 | 29.5
95 | 0.007 | 30.2
95 | 0.008 | 30.6
95 | 0.009 | 31.2
95 | 0.01 | 31.4
95 | 0.015 | 32.8
95 | 0.02 | 33.5
95 | 0.1 | 33.5
150 | 1e-05 | 0.31
150 | 3.23e-05 | 1
150 | 0.000338 | 10.5
150 | 0.0004 | 12.1
150 | 0.001 | 18.3
150 | 0.0025 | 24.4
150 | 0.005 | 28.6
150 | 0.006 | 29.5
150 | 0.007 | 30.2
150 | 0.008 | 30.6
150 | 0.009 | 31.2
150 | 0.01 | 31.4
150 | 0.015 | 32.8
150 | 0.02 | 33.5
150 | 0.1 | 33.5
205 | 1e-05 | 0.275
205 | 3.64e-05 | 1
205 | 0.000288 | 8
205 | 0.0003 | 8.34
205 | 0.0004 | 10.5
205 | 0.0006 | 13.6
205 | 0.001 | 16.5
205 | 0.0025 | 22.1
205 | 0.003 | 23.2
205 | 0.004 | 24.8
205 | 0.005 | 26.1
205 | 0.006 | 26.8
205 | 0.007 | 27.6
205 | 0.008 | 28.3
205 | 0.009 | 28.8
205 | 0.01 | 29.2
205 | 0.1 | 29.2