## Sheet1
Temperature T , in °C | factor A | factor B , in MPa
40 | 1e-05 | 0.345
40 | 0.000792 | 28.1
40 | 0.0009 | 29.9
40 | 0.001 | 31.3
40 | 0.0015 | 34.8
40 | 0.002 | 36.6
40 | 0.004 | 40.6
40 | 0.006 | 43.1
40 | 0.02 | 49.3
40 | 0.1 | 49.3